## README
Title of the article:
Authors:
Affiliations:
Journal:
TAB_NAME | DESCRIPTION | SOURCE
data | Describe the mineral name along with information from the LCI data directly exported from Brightway. The system boundary and allocation method are manually added. The 'AVAILABILITY_LCI' refer to the easiness of adding the inventory (e.g. can be easily added to BW, or in PDF only) | See the 'reference' tab for the link to the original source of the LCIs.
cobalt | Supply chain graphic representation | IEA (2021), Van der Meide et al (2022)
copper | Supply chain graphic representation | IEA (2021), Harpeccht et al (2021)
graphite | Supply chain graphic representation | Surovtseva et al (2022)
lithium | Supply chain graphic representation | IEA (2021), Iyer and Kelly (2024)
nickel | Supply chain graphic representation | IEA (2021), Nickel Institute (2020)
rees | Supply chain graphic representation | IEA (2021)
sources | List of publications including authors, journals and DOI
qualified_studies

## qualified_studies
Mineral | Source | Title | Link | Source type | Total emissions [kgCO2eq/kg] | Harmonised emissions kg_CO2eq/kg_CoSO4_anhydrous] | Primary data? | Functional unit? | System boundaries | Methodological transparency | Process / ore type? | Found via | Location of production | Mine | Comment
Cobalt | Zhang et al. (2021) | Cradle-to-gate life cycle assessment of cobalt sulfate production derived from a nickel–copper–cobalt mine in China. | https://doi.org/10.1007/s11367-021-01925-x | Literature | 3.56 × 10⁴ kg CO2-eq / ton CoSO4.7(H2O) | 64.56 kg_CO2e/kg_CoSO4_anh | Yes They used actual operation data for mining and benefication, for cobalt concentration data from an experiment (https://doi.org/10.3969/j.issn.1671-9492.2018.05.005), secondary data support from CPLCID + Ecoinvent adjusted to chinese state quo to bridge data gaps. | 1 ton CoSO4.7(H2O) | see screenshot | ++ transparent | Cobalt sulfate, Cobalt-copper ores, Cobalt-nickel ores | systematic lit rev | China | Kalatongke Mine
Cobalt | Cobalt Institute (2019) | Cobalt Life Cycle Assessment | https://www.cobaltinstitute.org/sustainability/life-cycle-assessment/ | Report | 4,0 kg CO2 eq. / kg CoSO4.7(H2O) | 7.25 kg_CO2e/kg_CoSO4_anh | Yes | 1 kg CoSO4.7(H2O) | cradle-to-gate | ++ transparent | Cobalt sulfate | google search | Global | Industry average
Cobalt | Crenna et al. (2021) | Towards more flexibility and transparency in life cycle inventories for Lithium-ion batteries | https://doi.org/10.1016/j.resconrec.2021.105619 | Literature | 9.46kg CO2 eq per 1 kg CoSO4 anh | 9.46 kg_CO2e/kg_CoSO4_anh | partially → comments | 1 kg CoSO4 anhydrous (hypothesized bcs of close connection to ecoinvent which uses anhydrous compounds) | cradle to gate | -- intransparent | Cobalt sulfate, Cobalt-copper ores | connectedpapers.com | China, DRC | Not specified
Cobalt | Rinne et al. (2021) | Life cycle assessment and process simulation of prospective battery-grade cobalt sulfate production from Co-Au ores in Finland | https://doi.org/10.1007/s11367-021-01965-3 | Literature | 20.9 kg CO2-eq / kg CoSO4.7(H2O) | 37.90 kg_CO2e/kg_CoSO4_anh | modelled LCI based on literature review | 1 kg CoSO4.7(H2O) | see screenshot | ++ transparent | Co-Au ores, Cobalt sulfate | systematic lit rev | Finland | Rajapalot gold-cobalt prospect
Cobalt | Bollwein (2022) | Comparative life cycle assessment of prospective battery-grade material production in Norway | https://hdl.handle.net/11250/3023809 | Report | 7.69 kgCO2eq. / kg CoSO4 anh | 7.69 kg_CO2e/kg_CoSO4_anh | yes | 1 kg CoSO4 anhydrous (hypothesized) | screenshot | + transparent | Cobalt sulfate | google search | Canada, Norway | Glencore Nikkelverk | Master thesis
Cobalt | Ecoinvent 3.9.1 | cobalt sulfate production | https://ecoquery.ecoinvent.org/3.9.1/cutoff/dataset/25117/documentation | Database | 28.89 CO2-eq / kg CoSO4 anh | 28.89 kg_CO2e/kg_CoSO4_anh | no → estimated from Dai et al. (2018) | 1 kg CoSO4 anhydrous (hypothesized based on ANL) | cradle-to-gate | ++ transparent | Cobalt hydroxide, Cobalt sulfate | google search | China | Huayou Cobalt Co. Ltd.
Cobalt | GREET 2022 [econ-alloc] | Refined CoSO4 Production - Economic Value Allocation | https://greet.anl.gov/ | Database | 9.7 CO2-eq / kg CoSO4 anh | 9.7 kg_CO2e/kg_CoSO4_anh |  | 1 kg cobalt sulfate anhydrous |  |  | Cobalt sulfate | google search | China, DRC | Kamoto, Mutanda, Tenke Fungurume
Cobalt | GREET 2022 [mass-alloc] | Refined CoSO4 Production - Economic Value Allocation | https://greet.anl.gov/ | Database | 6.9 CO2-eq / kg CoSO4 anh | 6.9 kg_CO2e/kg_CoSO4_anh |  | 1 kg cobalt sulfate anhydrous |  |  | Cobalt sulfate | google search | China, DRC | Kamoto, Mutanda, Tenke Fungurume
Graphite | Surovsteva et al (2022) | Toward a life cycle inventory for graphite production | https://doi.org/10.1111/jiec.13234 | Literature | 13.8 kg CO2-eq/kgG | 13.8 kgCO2-eq/kg_G | no, based on publicly available data | 1 kg of synthetic graphite | see screenshot in notes | + transparent | Synthetic graphite | systematic lit rev | Global/unspecified
Graphite | Engels et al (2022a) | Life cycle assessment of natural graphite production for lithium-ion battery anodes based on industrial primary data | https://doi.org/10.1016/j.jclepro.2022.130474 | Literature | 9.616 kgCO2-eq/kgG | 9.616 kgCO2-eq/kg_G | yes ⇒ from Chinese graphite producer | 1000 kg of purified natural spherical graphite anode material | see screenshot in notes | ++ transparent | Natural graphite | systematic lit rev | China
Graphite | Gao et al (2018) | Energy consumption and carbon emission analysis of natural graphite anode material for lithium batteries | https://doi.org/10.4028/www.scientific.net/MSF.913.985 | Literature | Natural: 5.31591 kgCO2-eq/kgG | 5.31591 kgCO2-eq/kg_G | partly ⇒ they mention primary data (next to secondary data) but don’t say where it is from… ⇒ not sure tough whether they mean foreground system and just call it “primary data”.. | 1 ton of natural graphite anode material | see screenshot in notes | + transparent, - intransparent | Natural graphite | backward citation, systematic lit rev | China
Graphite | Yin et al (2019) | Life cycle inventories of the commonly used materials for lithium-ion batteries in China | https://www.sciencedirect.com/science/article/pii/S0959652619312661 | Literature | 6.56 kgCO2-eq/kg (extracted with tool from fig. 10) | 6.56 kgCO2-eq/kg_G | New data collected from Chinese environmental performance assessment reports (EPARs) - see Table 2 | 1 kg | see screenshot | ++ transparent | Synthetic graphite | systematic lit rev | China
Graphite | GREET 2022 [synthetic] | synthetic pathway | https://greet.anl.gov/ | Database | 9.1116 kg CO2eq/kg synthetic graphite | 9.1116 kgCO2-eq/kg_G |  | 1 ton of synthetic graphite |  |  | Synthetic graphite |  | USA
Graphite | GREET 2022 [natural] | natural pathway | https://greet.anl.gov/ | Database | 8.6891 kg CO2eq/kg natural graphite | 8.6891 kgCO2-eq/kg_G |  | 1 ton of coated spherical natural graphite |  |  | Natural graphite |  | China
Graphite | Ecoinvent Version 3.9.1 | Rest of World | https://ecoquery.ecoinvent.org/3.9.1/cutoff/dataset/8671/impact_assessment | Database | 1.5952 kg CO2-Eq / kg Graphite | 1.5952 kgCO2-eq/kg_G |  | 1 kg of Graphite, Battery Grade |  |  | Natural graphite |  | ? -> comment
Graphite | Ecoinvent Version 3.9.1 | China | https://ecoquery.ecoinvent.org/3.9.1/cutoff/dataset/3576/impact_assessment | Database | 1.9638 kg CO2-Eq / kg Graphite | 1.9638 kgCO2-eq/kg_G |  | 1 kg of Graphite, Battery Grade |  |  | Natural graphite |  | China
Graphite | Ecoinvent Version 3.9.1 | China | https://ecoquery.ecoinvent.org/3.9.1/cutoff/dataset/24786/impact_assessment | Database | 5.3848 kg CO2-Eq / kg Synthetic Graphite | 5.3848 kgCO2-eq/kg_G |  | 1 kg of Synthetic Graphite, Battery Grade |  |  | Synthetic graphite |  | China
Graphite | Ecoinvent Version 3.9.1 | Rest of World | https://ecoquery.ecoinvent.org/3.9.1/cutoff/dataset/25146/impact_assessment | Database | 3.9554 kg CO2-Eq / kg Synthetic Graphite | 3.9554 kgCO2-eq/kg_G |  | 1 kg f Synthetic Graphite, Battery Grade |  |  | Synthetic graphite |  | ? -> comment
Lithium | Schenker et al. (2022) | Regionalized life cycle assessment of present and future lithium production for Li-ion batteries | https://doi.org/10.1016/j.resconrec.2022.106611 | Literature | Salar de Atacama: 3.4 kg CO2eq/kg Li2CO3 Salar de Olaroz: 7.4 kg CO2eq/kg Li2CO3 Chaerhan salt lake: 31.6 kg CO2eq/kg Li2CO3 Salar de Cauchari-Olaroz: 7.7 kg CO2eq/kg Li2CO3 Salar del Hombre Muerto (North): 8 kg CO2eq/kg Li2CO3 | Salar de Atacama: 3.4 kg CO2eq/kg Li2CO3 Salar de Olaroz: 7.4 kg CO2eq/kg Li2CO3 Chaerhan salt lake: 31.6 kg CO2eq/kg Li2CO3 | No → calculate in- and outputs needed for the production processes from the chemical composition of the brine and the stochiometry and thermodynamics of these processes based on literature review | 1 kg Li2CO3 (battery grade) | cradle-to-gate approach | ++ transparent | Brine, Li2CO3 | Vanessa, systematic lit rev | Argentina, Chile, China | Chaerhan Lake, Salar de Atacama, Salar de Cauchari-Olaroz, Salar de Olaroz, Salar del Hombre Muerto
Lithium | Ambrose and Kendall (2019) | Understanding the future of lithium: Part 2, temporally and spatially resolved life-cycle assessment modeling | https://doi.org/10.1111/jiec.12942 | Literature | High-grade Pegmatite: 2,282262864 kg CO2eq Low-grade Pegmatite: 2,67 Low-grade Rock Minerals: 3,32 kg CO2eq High-grade Brine: 3,06 kg CO2eq Low-grade Brine: 3,97 kg CO2eq Low-grade Brine/Unfavorable Conditions: 5,28 kg CO2eq | High-grade Pegmatite: 2,282262864 kg CO2eq/kg Li2CO3eq Low-grade Pegmatite: 2,67 kg CO2eq/kg Li2CO3 Low-grade Rock Minerals: 3,32 kg CO2eq/kg Li2CO3 High-grade Brine: 3,06 kg CO2eq/kg Li2CO3 Low-grade Brine: 3,97 kg CO2eq/kg Li2CO3 Low-grade Brine/Unfavorable Conditions: 5,28 kg CO2eq/kg Li2CO3 | No → “Throughput, efficiency, and material and energy inputs are estimated based on company reporting, patents, and prior studies” | 1 kg of battery grade lithium carbonate equivalent (≥99% Li2CO3 by content) | from mine to processor or refining gate → Screenshot | - intransparent | Brine, Li2CO3, Minerals | Vanessa, systematic lit rev | Global
Lithium | Kelly et al. (2021) | Energy, greenhouse gas, and water life cycle analysis of lithium carbonate and lithium hydroxide monohydrate from brine and ore resources and their use in lithium ion battery cathodes and lithium ion batteries | https://doi.org/10.1016/j.resconrec.2021.105762 | Literature | They report values for Li2CO3 and LiOH•H2O from brine with 4 allocation methods and from ore: Li2CO3 brine: mass: 2.7 tonne CO2e/tonne value: 3.1 tonne CO2e/tonne product: 2.9 tonne CO2e/tonne process: 2.8 tonne CO2e/tonne ore: 20.4 tonne CO2e/tonne LiOH•H2O brine: mass: 6.9 tonne CO2e/tonne value: 7.3 tonne CO2e/tonne product: 7.1 tonne CO2e/tonne process: 7.0 tonne CO2e/tonne ore: 15.7 tonne CO2e/tonne | Li2CO3 brine: mass: 2.7 kg CO2eq/kg Li2CO3 value: 3.1 kg CO2eq/kg Li2CO3 product: 2.9 kg CO2eq/kg Li2CO3 process: 2.8 kg CO2eq/kg Li2CO3 ore: 20.4 kg CO2eq/kg Li2CO3 LiOH•H2O brine: mass: 6.9 kg CO2 eq / kg LiOH⋅H2O value: 7.3 kg CO2 eq / kg LiOH⋅H2O product: 7.1 kg CO2 eq / kg LiOH⋅H2O process: 7.0 kg CO2 eq / kg LiOH⋅H2O ore: 15.7 kg CO2 eq / kg LiOH⋅H2O | Yes → production from brine is based on primary data, production from ore is based on a combination of the literature, engineering estimation, and primary data | 1 tonne of battery-grade product (Li2CO3 or LiOH•H2O) | cradle to gate → screenshot | ++ transparent | Brine, Li2CO3, LiOH ∗ H2O, Minerals | Vanessa, systematic lit rev | Australia, Chile, China, Global | Salar de Atacama
Lithium | Stamp et al. (2012) | Environmental impacts of a transition toward e-mobility: the present and future role of lithium carbonate production | https://doi.org/10.1016/j.jclepro.2011.10.026 | Literature | brine (favorable): 2.02 kg CO2 eq / kg Li2CO3 brine (unfavorable): 82.01 kg CO2 eq / kg Li2CO3 spodumene (favorable): 2.27 kg CO2 eq / kg Li2CO3 spodumene (unfavorable): 2.62 kg CO2 eq / kg Li2CO3 | brine (favorable): 2.02 kg CO2 eq / kg Li2CO3 brine (unfavorable): 82.01 kg CO2 eq / kg Li2CO3 spodumene (favorable): 2.27 kg CO2 eq / kg Li2CO3 spodumene (unfavorable): 2.62 kg CO2 eq / kg Li2CO3 | partially → see comments | 1 kg Li2CO3 | cradle to gate → “The resource provision level represents the production of Li2CO3 from resource extraction to the final product at plant gate” | + transparent | Brine, Li2CO3, Minerals | Vanessa, systematic lit rev | Australia, Bolivia, Chile, China, Global | Greenbush, Manono Lithium-Tin Project, Salar de Atacama, Salar de Uyuni
Lithium | Jiang et al (2020) | Environmental impacts of lithium production showing the importance of primary data of upstream process in life-cycle assessment | https://doi.org/10.1016/j.jenvman.2020.110253 | Literature | Rock-based lithium: 15.69 kg CO2 eq/kg Li2CO3 (90% CI 5.2%) Brine-based lithium: 3.29E-01 kg CO2 eq/kg Li2CO3 | Rock-based lithium: 15.69 kg CO2 eq/kg Li2CO3 Brine-based lithium: 0.329 kg CO2 eq/kg Li2CO3 | Yes → see comments | 1 kg of refined lithium carbonate (Li2CO3) with a purity of 99.9% preparing for Li-ion battery | cradle to gate → see screenshot | ++ transparent | Brine, Li2CO3, Minerals | Vanessa, connectedpapers.com, systematic lit rev | Argentina, Australia, China | Salar de Atacama
Lithium | GREET 2022 [from brine] | GREET 2022 .net | https://greet.anl.gov/ | Database | 2.8 kg CO2e/kg Li2CO3 | 2.8 kg CO2e/kg Li2CO3 | based on Kelly (2021) | 1 kg Li2CO3 (battery grade) |  |  | Brine, Li2CO3 |  | Chile | Salar de Atacama | chose 1kg in GREET as FU and use GHG-100 as category
Lithium | GREET 2022 [from ore] | GREET 2022 .net | https://greet.anl.gov/ | Database | 20.2 kg CO2e/kg Li2CO3 | 20.2 kg CO2e/kg Li2CO3 | based on Kelly (2021) | 1 kg Li2CO3 (battery grade) |  |  | Li2CO3, Minerals |  | Australia, China |  | chose 1kg in GREET as FU and use GHG-100 as category
Lithium | EI 3.9.1 [from ore, RoW] | lithium carbonate production, from spodumene | https://ecoquery.ecoinvent.org/3.9.1/cutoff/dataset/24583/impact_assessment | Database | 9.5289 kg CO2e/kg Li2CO3 | 9.5289 kg CO2e/kg Li2CO3 | based on Jiang et al. (2020) | 1 kg of refined lithium carbonate (Li2CO3), with 99.9% purity. |  |  | Li2CO3, Minerals |  | Australia, China |  | say “Dataset valid for the entire world.” but since it’s based on Jiang et al. I copied their location of production.
Lithium | EI 3.9.1 [from ore, CN] | lithium carbonate production, from spodumene | https://ecoquery.ecoinvent.org/3.9.1/cutoff/dataset/24929/impact_assessment | Database | 1.0676 kg CO2e/kg Li2CO3 | 1.0676 kg CO2e/kg Li2CO3 | based on Jiang et al. (2020) | 1 kg of refined lithium carbonate (Li2CO3), with 99.9% purity. |  |  | Li2CO3, Minerals |  | China |  | say “Dataset valid for the entire world.” but since it’s based on Jiang et al. I copied their location of production.
Lithium | EI 3.9.1 [from brine, GLO] | lithium carbonate production, from concentrated brine | https://ecoquery.ecoinvent.org/3.9.1/cutoff/dataset/2085/documentation | Database | 2.1598 kg CO2e/kg Li2CO3 | 2.1598 kg CO2e/kg Li2CO3 | based on an environmental survey from SEIA-CONAMA (2006) as well as environmental reports from a company in Chile (SQM) | 1 kg of lithium carbonate from concentrated brine |  |  | Brine, Li2CO3 |  | Chile |  | say “The production site is in Chile, all data originate from an environmental survey about this plant. This dataset can be used globally, as this plant produces 70% of the Li2CO3 worldwide.”
Nickel | Nickel Institute (2021) | Nickel sulphate life cycle data | https://nickelinstitute.org/en/policy/nickel-life-cycle-management/nickel-life-cycle-data/ | Report | 4 kg CO2eq/ kg NiSO4.6(H2O) (22% of Ni content) | 6.79393 kg_CO2e/kg_NiSO4_anh | yes ⇒ data from 24 production sites from nine Nickel Institute member companies https://nickelinstitute.org/policy/nickel-life-cycle-management/nickel-life-cycle-data/ | kg NiSO4.6(H2O) | probably from ore extraction to nickel sulphate production | + transparent, ++ transparent | Nickel sulfate | google search | Global
Nickel | Wei et al (2020) | Energy Consumption and Greenhouse Gas Emissions of Nickel Products | https://www.mdpi.com/1996-1073/13/21/5664 | Literature | Sulfide ore: required production energy: 174 GJ/t alloy (Ni metal = 100%Ni) associated GHG emissions: 14 tCO2-eq/t alloy (alloy = Ni metal) | 6.182178371 kg_CO2e/kg_NiSO4_anh | probably no | one ton of nickel alloy product alloy in our case = Ni metal (=100%Ni) | see Chapter 3.1 ⇒ system boundary includes the mining, pre-processing (beneficiation, drying, calcination, sulfidation, sintering), smelting, post-processing settling, converting, refining, roasting) | + transparent, - intransparent | Nickel class I | systematic lit rev | Australia |  | ⇒ Study also looks at NPI, Ferronickel and NiO ⇒ alloy in our case = Ni metal (=100%Ni)
Nickel | Norgate & Rankin (2000) | Life cycle assessment of copper and nickel production | https://www.researchgate.net/publication/279666598_Life_cycle_assessment_of_copper_and_nickel_production | Literature | sulfide ores (flash furnace smelting and Sheritt-Gordon refining) - total energy: 114 MJ/kg - GWP: 11.4 kg CO2eq/kg laterite ores (pressure acid leaching and solvent extraction (SX)/electrowinning (EW)) - total energy: 194 MJ/kg - GWP: 16.1 kg CO2eq/kg | Sulph: 5.144152447 kg_CO2e/kg_NiSO4_anh Lat: 7.020583925 kg_CO2e/kg_NiSO4_anh | no | kg Ni metal | from cradle to end of refining | - intransparent | Nickel class I | backward citation | Unclear
Nickel | Deng & Gong (2018) | Life Cycle Assessment of Nickel Production in China | https://www.scientific.net/MSF.913.1004 | Literature | 26.90kg CO2 eq / kg electrolytic nickel | 11.332383917 kg_CO2e/kg_NiSO4_anh | no data from national statstic or process data. emissions calculated based on IPCC. | 1kg electrolytic nickel | see screenshot | - intransparent | Nickel class I | backward citation | China
Nickel | Mistry et al (2016) | Life cycle assessment of nickel products | https://link.springer.com/article/10.1007/s11367-016-1085-x | Literature | 7.64 kg CO2e/kg class 1 nickel | 3.6430072646 kg_CO2e/kg_NiSO4_anh | yes | 1 kg of nickel contained in nickel product at factory gate ⇒ class 1 nickel is defined as 100% nickel | see screenshot | + transparent, ++ transparent | Nickel class I | backward citation | Global
Nickel | Norgate and Jahanshahi (2011) | Assessing the energy and greenhouse gas footprints of nickel laterite processing | https://www.sciencedirect.com/science/article/pii/S0892687510002803#t0005 | Literature | HPAL: 22.7 t CO2e/ t Ni metal (without acid plant: 27.3 t CO2e/ t Ni metal) | 9.655572809 kg_CO2e/kg_NiSO4_anh | no | 1 ton of nickel metal | see screenshot | -- intransparent | Nickel class I | backward citation | Australia, Unclear
Nickel | Bai et al (2022) | Strategies for improving the environmental perfomance of nickel production in China: Insight into a life cycle assessment | https://www.sciencedirect.com/science/article/pii/S0301479722005229?via%3Dihub | Literature | GFEM: 24.30 kg CO2e/kg nickel metal (Grinding, Flotation Electrolytic Method) LEM: 18.50 kg CO2e/kg nickel metal (Leaching, Electrowinning Method) | GFEM: 10.294357993 kg_CO2e/kg_NiSO4_anh LEM: 7.978761701 kg_CO2e/kg_NiSO4_anh | publication based on primary data studies, but no original primary data intorduced | 1 ton of electrolytic nickel production | see screenshot | ++ transparent | Nickel class I | backward citation | China
Nickel | Bollwein (2022) | Comparative life cycle assessment of prospective battery-grade material production in Norway | https://hdl.handle.net/11250/3023809 | Report | 3.92 kgCO2eq. per kg nickel sulfate anhydrous | 3.92 kg_CO2e/kg_NiSO4_anh | yes | 1 kg Nickel sulfate anhydrous (hypothesized) | screenshot | + transparent | Nickel sulfate | google search | Canada, Norway | Glencore Nikkelverk | Master thesis
Nickel | GREET 2022 [mixed] | GREET 2022 .net | https://greet.anl.gov/ | Database | 7,0261 kg_CO2e/kg_NiSO4 anhydrous | 7,0261 kg_CO2e/kg_NiSO4_anh |  | 1 kg Nickel sulfate anhydrous |  |  | Nickel sulfate
Nickel | GREET 2022 [Lat-Lim (no metal intermediate)] | GREET 2022 .net | https://greet.anl.gov/ | Database | 10,3016 kg_CO2e/kg_NiSO4 anhydrous | 10,3016 kg_CO2e/kg_NiSO4_anh |  | 1 kg Nickel sulfate anhydrous |  |  | Nickel sulfate
Nickel | GREET 2022 [Sulph] | GREET 2022 .net | https://greet.anl.gov/ | Database | 3,4697 kg_CO2e/kg_NiSO4 anhydrous | 3,4697 kg_CO2e/kg_NiSO4_anh |  | 1 kg Nickel sulfate anhydrous |  |  | Nickel sulfate
Nickel | GREET 2022 [Lat-Lim] | GREET 2022 .net | https://greet.anl.gov/ | Database | 15,2099 kg_CO2e/kg_NiSO4 anhydrous | 15,2099 kg_CO2e/kg_NiSO4_anh |  | 1 kg Nickel sulfate anhydrous |  |  | Nickel sulfate
Nickel | EI 3.9.1 | nickel sulfate production | https://ecoquery.ecoinvent.org/3.9.1/cutoff/dataset/113/documentation | Database | 7,5907 kg_CO2e/kg_NiSO4 | 7,5907 kg_CO2e/kg_NiSO4_anh |  | 1 kg Nickel sulfate anhydrous |  |  | Nickel sulfate |  | Global | Gendorf
Nickel | EI 3.9.1 [Sulph, CN] | nickel, class 1 smelting and refining of nickel concentrate, 7% Ni | https://ecoquery.ecoinvent.org/3.9.1/cutoff/dataset/23679/documentation | Database | 33,925 kg_CO2e/kg_Ni_metal | 14.1370501155 kg_CO2e/kg_NiSO4_anh |  | 1 kg Nickel metal |  |  | Nickel class I |  | China
Nickel | EI 3.9.1 [from cobalt production, GLO] | nickel, class 1 cobalt production | https://ecoquery.ecoinvent.org/3.9.1/cutoff/dataset/23006/impact_assessment | Database | 18,814 kg_CO2e/kg_Ni_metal | 8.10412329336 kg_CO2e/kg_NiSO4_anh |  | 1 kg Nickel metal |  |  | Nickel class I |  | Global
Nickel | EI 3.9.1 [Sulph, GLO] | nickel, class 1 processing of nickelrich materials | https://ecoquery.ecoinvent.org/3.9.1/cutoff/dataset/22681/impact_assessment | Database | 5,627 kg_CO2e/kg_Ni_metal | 2.83933565498 kg_CO2e/kg_NiSO4_anh |  | 1 kg Nickel metal |  |  | Nickel class I |  | Global
Nickel | EI 3.9.1 [Sulph, GLO] | nickel, class 1 smelting and refining of nickel concentrate, 16% Ni | https://ecoquery.ecoinvent.org/3.9.1/cutoff/dataset/13353/impact_assessment | Database | 10,495 kg_CO2e/kg_Ni_metal | 4.7828395773 kg_CO2e/kg_NiSO4_anh |  | 1 kg Nickel metal |  |  | Nickel class I |  | Global
Nickel | EI 3.9.1 [Sulph, RU] | nickel, class 1 platinum group metal mine operation, ore with high palladium content | https://ecoquery.ecoinvent.org/3.9.1/cutoff/dataset/5172/impact_assessment | Database | 8,5474 kg_CO2e/kg_Ni_metal | 4.005278312076 kg_CO2e/kg_NiSO4_anh |  | 1 kg Nickel metal |  |  | Nickel class I |  | Russia
Nickel | T&E Briefing | Paving the way to cleaner nickel - Nickel in batteries and how to secure it sustainably | https://www.transportenvironment.org/discover/paving-the-way-to-cleaner-nickel/ | Report | Laterite-Limonite (NC: HPAL): 28.97 [kg_CO2e/kg_Ni_in_NiSO₄·6H₂O] Laterite-Limonite (ID: HPAL): 33.3 [kg_CO2e/kg_Ni_in_NiSO₄·6H₂O] Laterite-Saperolite (ID: RKEF): 97.9 [kg_CO2e/kg_Ni_in_NiSO₄·6H₂O] | Laterite-Limonite (NC: HPAL): 10.9871622 [kg_CO2e/kg_NiSO4_anh] Laterite-Limonite (ID: HPAL): 12.629358 [kg_CO2e/kg_NiSO4_anh] Laterite-Saperolite (ID: RKEF): 37.129554 [kg_CO2e/kg_NiSO4_anh] | no | 1 kg Ni in Nickel sulfate heptahydrate | unclear | -- intransparent | Nickel sulfate | google search | Canada, China, Indonesia, New Caledonia, Russia | Not specified
Nickel | VDA Report | PRODUCT CARBON FOOTPRINT OF NICKEL SULFATE HEXAHYDRATE PRODUCTION | https://26877240.fs1.hubspotusercontent-eu1.net/hubfs/26877240/Client%20Projects/VDA_Nickel_Sulfate_Hexahydrate_LCA_Report_2023.pdf | Report | Laterite-Limonite (ID: HPAL): 33.3 [kg_CO2e/kg_Ni_in_NiSO₄·6H₂O] Laterite-Saperolite (ID: RKEF): 97.9 [kg_CO2e/kg_Ni_in_NiSO₄·6H₂O] | Laterite-Limonite (ID: HPAL): 12.629358 [kg_CO2e/kg_NiSO4_anh] Laterite-Saperolite (ID: RKEF): 37.129554 [kg_CO2e/kg_NiSO4_anh] | no | 1 kg Ni in Nickel sulfate heptahydrate | see screenshot | - intransparent | Nickel sulfate | google search | China, Indonesia | Not specified

## data
AVAILABILITY_LCI | IMPORTED_FROM | SOURCE | MINERAL | EI_ACTIVITY_NAME | EI_REFERENCE_PRODUCT | EI_LOCATION | SYSTEM_BOUNDARY | ALLOCATION | UNIT | EI_DESCRIPTION
Good | Istrate et al (2024) | Arvidsson et al (2022), originally from Dai et al (2018) | Cobalt | cobalt hydroxide, hydrometallurigcal procesing of copper-cobalt ore, economic allocation | cobalt hydroxide | CD | Mining and processing | Economic | kilogram | Cobalt hydroxide from hydrometallurgical ore processing, in the Democratic Republic of the Congo. Adapted in Arvidsson, R., Chordia, M. & NordelÃ¶f, A. Quantifying the life-cycle health impacts of a cobalt-containing lithium-ion battery. Int J Life Cycle Assess (2022). https://doi.org/10.1007/s11367-022-02084-3, originally from Cobalt Life Cycle Analysis Update for the GREET Model, Dai et al. 2018. Economic allocation between copper (7,300 USD/ton) and the cobalt content in the crude cobalt hydroxide (43,000 USD/ton). Pedigree scores assessed in this study; see "Pedigree scores" sheet
Good | Istrate et al (2024) | Arvidsson et al (2022), originally from Dai et al (2018) | Cobalt | cobalt sulfate production, from copper-cobalt ore, economic allocation | cobalt sulfate | CN | Mining and processing (one additional step compared to cobalt hydroxide) | Economic | kilogram | Cobalt sulfate production, in China, from cobalt hydroxide. Adapted in Arvidsson, R., Chordia, M. & NordelÃ¶f, A. Quantifying the life-cycle health impacts of a cobalt-containing lithium-ion battery. Int J Life Cycle Assess (2022). https://doi.org/10.1007/s11367-022-02084-3, originally from Cobalt Life Cycle Analysis Update for the GREET Model, Dai et al. 2018.
Good | Istrate et al (2024) |  | Cobalt | copper-cobalt mining, industrial | copper-cobalt ore | CD | Mining | ? | kilogram | Copper-cobalt industrial mining, in the Democratic Republic of the Congo. The only technosphere input is diesel for the caterpillar. Adapted in Arvidsson, R., Chordia, M. & NordelÃ¶f, A. Quantifying the life-cycle health impacts of a cobalt-containing lithium-ion battery. Int J Life Cycle Assess (2022). https://doi.org/10.1007/s11367-022-02084-3 from Cobalt Life Cycle Analysis Update for the GREET Model, Dai et al. 2018. Pedigree scores assessed in this study; see "Pedigree scores" sheet
Good | premise | Dai et al (2018) | Cobalt | cobalt metal production, from copper mining, via electrolysis, economic allocation | cobalt | CN |  |  | kilogram | Cobalt metal refining in China, via electrolysis, from cobalt sulfate, from Dai et al., 2018. Refined metallic cobalt is produced from electrolysis of CoSO4 or CoCl2 solutions in\nelectrowinning cells (Donaldson 2005). The estimated electricity requirements for metallic\ncobalt production via electrowinning range from 5,000 kWh to 6,500 kWh per t of cobalt metal\nproduced for plants based in Zambia and the DRC, and range from 3,100 kWh to 3,700 kWh per\nt of cobalt metal produced for plants based in the rest of the world (Bleiwas 2011).
Good | premise | Arvidsson et al (2022), originally from Dai et al (2018) | Cobalt | copper-cobalt mining, industrial, mass allocation | copper-cobalt ore | CD |  |  | kilogram | Copper-cobalt industrial mining, in the Democratic Republic of the Congo. The only technosphere input is diesel for the caterpillar. Adapted in Arvidsson, R., Chordia, M. & NordelÃ¶f, A. Quantifying the life-cycle health impacts of a cobalt-containing lithium-ion battery. Int J Life Cycle Assess (2022). https://doi.org/10.1007/s11367-022-02084-3 from Cobalt Life Cycle Analysis Update for the GREET Model, Dai et al. 2018.
Good | premise | ? | Cobalt | disodium disulphite | disodium disulphite | GLO |  |  | kilogram
Good | premise | ? | Cobalt | cobalt sulfate production, from copper mining, economic allocation | cobalt sulfate | CN |  |  | kilogram
Good | premise | Arvidsson et al (2022), originally from Dai et al (2018) | Cobalt | cobalt hydroxide, via hydrometallurigcal ore procesing, mass allocation | cobalt hydroxide | CD |  |  | kilogram | Cobalt hydroxide from hydrometallurgical ore processing, in the Democratic Republic of the Congo. The cobalt-copper ore comes 20% from artisanal mines, 80% from industrial mines. Adapted in Arvidsson, R., Chordia, M. & NordelÃ¶f, A. Quantifying the life-cycle health impacts of a cobalt-containing lithium-ion battery. Int J Life Cycle Assess (2022). https://doi.org/10.1007/s11367-022-02084-3, originally from Cobalt Life Cycle Analysis Update for the GREET Model, Dai et al. 2018. Economic\nallocation between copper (7,300 USD/ton) and the cobalt content in the crude cobalt hydroxide\n(43,000 USD/ton).
Good | premise | Arvidsson et al (2022), originally from Dai et al (2018) | Cobalt | copper-cobalt mining, industrial, economic allocation | copper-cobalt ore | CD |  |  | kilogram | Copper-cobalt industrial mining, in the Democratic Republic of the Congo. The only technosphere input is diesel for the caterpillar. Adapted in Arvidsson, R., Chordia, M. & NordelÃ¶f, A. Quantifying the life-cycle health impacts of a cobalt-containing lithium-ion battery. Int J Life Cycle Assess (2022). https://doi.org/10.1007/s11367-022-02084-3 from Cobalt Life Cycle Analysis Update for the GREET Model, Dai et al. 2018.
Good | premise | Arvidsson et al (2022), originally from Dai et al (2018) | Cobalt | copper-cobalt mining, artisanal | copper-cobalt ore | CD |  |  | kilogram | Copper-cobalt artisanal mining, in the Democratic Republic of the Congo. It does not have any inputs from the technosphere. Arvidsson, R., Chordia, M. & NordelÃ¶f, A. Quantifying the life-cycle health impacts of a cobalt-containing lithium-ion battery. Int J Life Cycle Assess (2022). https://doi.org/10.1007/s11367-022-02084-3. Originally from Cobalt Life Cycle Analysis Update for the GREET Model, Dai et al. 2018.
Good | premise | Dai et al (2018) | Cobalt | cobalt metal production, from copper mining, via electrolysis, mass allocation | cobalt | CN |  |  | kilogram | Cobalt metal refining in China, via electrolysis, from cobalt sulfate, from Dai et al., 2018. Refined metallic cobalt is produced from electrolysis of CoSO4 or CoCl2 solutions in\nelectrowinning cells (Donaldson 2005). The estimated electricity requirements for metallic\ncobalt production via electrowinning range from 5,000 kWh to 6,500 kWh per t of cobalt metal\nproduced for plants based in Zambia and the DRC, and range from 3,100 kWh to 3,700 kWh per\nt of cobalt metal produced for plants based in the rest of the world (Bleiwas 2011).
Good | premise | Arvidsson et al (2022), originally from Dai et al (2018) | Cobalt | cobalt hydroxide, via hydrometallurigcal ore procesing, economic allocation | cobalt hydroxide | CD |  |  | kilogram | Cobalt hydroxide from hydrometallurgical ore processing, in the Democratic Republic of the Congo. The cobalt-copper ore comes 20% from artisanal mines, 80% from industrial mines. Adapted in Arvidsson, R., Chordia, M. & NordelÃ¶f, A. Quantifying the life-cycle health impacts of a cobalt-containing lithium-ion battery. Int J Life Cycle Assess (2022). https://doi.org/10.1007/s11367-022-02084-3, originally from Cobalt Life Cycle Analysis Update for the GREET Model, Dai et al. 2018. Economic\nallocation between copper (7,300 USD/ton) and the cobalt content in the crude cobalt hydroxide (43,000 USD/ton).
Good | premise | ? | Cobalt | cobalt sulfate production, from copper mining, mass allocation | cobalt sulfate | CN |  |  | kilogram
Good | EI | Orinally Classen et al (2009) and updated in Turner & Hischier (2020). Average ore grade per regions from Northey et al (2014) | Copper | copper mine operation and beneficiation, sulfide ore | copper concentrate, sulfide ore | CA | Mining and beneficiation | - | kilogram | "For the mining and beneficiation of copper sulfide ores in Canada. None Background: Metals are produced as part of a complex, highly interconnected and interdependent system, with many desirable but scarce/critical metals recovered as by-products during the production of one or more ‘host’ metal(s). Copper is one of the world’s major mineral commodities and is mined from heterogeneous sulfide or oxide mineral deposits in countries worldwide. Copper sulfide deposits, such as those of the porphyry or massive sulphide type, contain numerous other valuable minerals, which are desirable to society. Copper is mined & beneficiated to produce a copper sulfide concentrate, as well as other by-product concentrates (e.g. molybdenite), which are sold to smelters. Copper sulfide concentrates are smelted to produce the intermediate product, copper anode. This is then sold to refineries, where it is electrorefined to produce copper cathode, which is sold to fabricators. The by-product of copper electrorefining is anode slime, which contains various important by-product metals (principally gold, silver, selenium & tellurium) and is sold to precious metal recovery plants for further processing to recover the valuable metals. None Modelling approach: This dataset was created using the life cycle inventory process model described by Classen et al. (2009) and used to generate datasets for ecoinvent v2.1. Typical average ore grades are estimated for each region based on data from Northey et al. (2014), while values for several other key input parameters have been updated since the release of the v2.1 dataset. These include (non-exclusively) the production volumes, beneficiation efficiency (i.e. yield), concentrate grades, anode slime composition (a product of the downstream copper electrorefining processing but that has a direct influence on the properties of exchanges in this dataset), and water outputs. Further information on these changes is provided in the Sampling Procedure comment, as well as the accompanying documentation (see Turner & Hischier, 2020). None References: Classen, M., Althaus, H.-J., Blaser, S., Scharnhost, W., Tuchschmid, M., Jungbluth, N., & Emmenegger, M. F. (2009). Life cycle inventories of metals. Final report, ecoinvent data v2.1, No. 10. Dübendorf, Switzerland. Northey, S., Mohr, S., Mudd, G. M., Weng, Z., & Giurco, D. (2014). Modelling future copper ore grade decline based on a detailed assessment of copper resources and mining. Resources Conservation and Recycling, 83, 190-201. Turner, D. A. & Hischier, R. (2020). Life cycle inventories of pyrometallurgical copper production and anode slime processing. Empa, St. Gallen, Switzerland." Geography: This dataset is valid for the whole corresponding region. Some agents used, such as lime and sodium cynaide, originate from datasets value for Switzerland or Europe. Processes such as blasting originate from datasets value for Switzerland or Europe. Exchanges amounts calculated based on country-specific average ore grade (as reported in Northey et al. 2014). References: Northey, S., Mohr, S., Mudd, G. M., Weng, Z., & Giurco, D. (2014). Modelling future copper ore grade decline based on a detailed assessment of copper resources and mining. Resources Conservation and Recycling, 83, 190-201. Technology: Based on typical current technology. Mining is done 70% open pit and 30% underground, followed by joint beneficiation of copper and molybdenite trough flotation, where considerable amounts of agents are added. Overburden is disposed separate to sulfidic tailings near the mining site. No dewatering (or other pre-treatment) of the tailings of is assumed as this is considered a treatment activity that occurs only at selective sites and is therefore modelled separately. Time period: Production volumes are representative of the situation in 2015 but are considered valid until the end of 2019. Data sources for the inventory model have not been updated since v2.1 (see Classen et al. 2009), but important model parameters that determine input data to the model have been updated to be consistent with the current situation. References Classen, M., Althaus, H.-J., Blaser, S., Scharnhost, W., Tuchschmid, M., Jungbluth, N., & Emmenegger, M. F. (2009). Life cycle inventories of metals. Final report, ecoinvent data v2.1, No. 10. Dübendorf, Switzerland.
Good | EI |  | Copper | market for copper, cathode | copper, cathode | GLO | Mining, beneficiation, smelting, refinining, transport (cradle to gate) | - | kilogram | This is a market activity. Each market represents the consumption mix of a product in a given geography, connecting suppliers with consumers of the same product in the same geographical area. Markets group the producers and also the imports of the product (if relevant) within the same geographical area. They also account for transport to the consumer and for the losses during that process, when relevant. This is the market for 'copper, cathode', in the Global geography. Transport from producers to consumers of this product in the geography covered by the market is included.
Good | Istrate et al (2024) | Carrere et al (2024) | Graphite | calcined coke milling | calcined coke powder | CN | ? | No allocation | kilogram | "Milling of the calcined coke particles into smaller size particles at a mm scale. This process is performed using milling technologies (typically classifier mills) powered by electricity." The process has an overall efficiency of 80%, with 20% being a by-product of coke fines which however have a negligible economic value. Therefore, no allocation was conisdered. Source: CarrÃ¨re, T., Khalid, U., Baumann, M., Bouzidi, M., and Allard, B. (2024). Carbon footprint assessment of manufacturing of synthetic graphite battery anode material for electric mobility applications. Journal of Energy Storage 94, 112356. https://doi.org/10.1016/j.est.2024.112356. Pedigree scores assessed in this study; see "Pedigree scores" sheet
Good | Istrate et al (2024) |  | Graphite | calcined petroleum coke production | calcined petroleum coke | CN |  |  | kilogram | LCI dataset for a 500,000 tonnes/year coke calciner operated by Rain Carbon in India. The plant consists of two rotary kilns, waste heat recovery system and a flue gas treatment system. Electricity for plant operation is provided internally through the waste heat recovery boiler; surplus electricity might be exported to the grid, but here it is assumed that this surplus is not used (no allocation). Source: Edwards, L., Hunt, M., Verma, P., Weyell, P. & Koop, J. Sustainable CPC Production at the Vizag Calciner. in Proceedings of the 38th International ICSOBA Conference (2020). https://raincarbon.com/Upload/PDF/2020-icsoba-sustainable-cpc-production-at-the-vizag-calciner.pdf. Pedigree scores assessed in this study; see "Pedigree scores" sheet
Good | Istrate et al (2024) | ? | Graphite | graphite ore mining | graphite ore, mined | CN | Mining |  | kilogram | Graphite ore mining. Diesel additive to ammonium nitrate is not used, as "market for explosive" is available instead. Source: Engels P, Cerdas F, Dettmer T, Frey C, Hentschel J, Herrmann C, et al. Life cycle assessment of natural graphite production for lithium-ion battery anodes based on industrial primary data. J Clean Prod 2022;336:130474. https://doi.org/10.1016/J.JCLEPRO.2022.130474.
Good | Istrate et al (2024) | Carrere et al (2024) | Graphite | graphite powder coating | synthetic graphite, battery grade | CN | Mining and processing, transport? |  | kilogram | Including unit processes coating (kneading and thermal treatment) and packaging. Source: CarrÃ¨re, T., Khalid, U., Baumann, M., Bouzidi, M., and Allard, B. (2024). Carbon footprint assessment of manufacturing of synthetic graphite battery anode material for electric mobility applications. Journal of Energy Storage 94, 112356. https://doi.org/10.1016/j.est.2024.112356. Pedigree scores assessed in this study; see "Pedigree scores" sheet
Good | Istrate et al (2024) | Carrere et al (2024) | Graphite | graphitization of calcined coke powder | graphite powder | CN | ? |  | kilogram | Graphitization of calcined coke powder using an Acheson electrical furnace. No allocation has been considered, which however have a negligible impact on the final results. Source: CarrÃ¨re, T., Khalid, U., Baumann, M., Bouzidi, M., and Allard, B. (2024). Carbon footprint assessment of manufacturing of synthetic graphite battery anode material for electric mobility applications. Journal of Energy Storage 94, 112356. https://doi.org/10.1016/j.est.2024.112356. Pedigree scores assessed in this study; see "Pedigree scores" sheet
Good | Istrate et al (2024) | Carrere et al (2024) | Graphite | micronization of graphite powder | micronized graphite powder | CN |  |  | kilogram | "Graphite powder is reduced to its final size suitable for battery anode application (around 10â€“20 Î¼m) in the subsequent process called micronizing using multiple classifier mills". The process has an overall efficiency of 60%, with 40% being a by-product of graphite fines which however have a negligible economic value. Therefore, no allocation was conisdered.Source: CarrÃ¨re, T., Khalid, U., Baumann, M., Bouzidi, M., and Allard, B. (2024). Carbon footprint assessment of manufacturing of synthetic graphite battery anode material for electric mobility applications. Journal of Energy Storage 94, 112356. https://doi.org/10.1016/j.est.2024.112356. Pedigree scores assessed in this study; see "Pedigree scores" sheet
Good | Istrate et al (2024) | Engels et al (2022) | Graphite | natural graphite concentration | graphite ore, concentrated | CN |  |  | kilogram | Floation process for natural graphite. Missing input for pine oil, used as floation reagent. Missing ceramic grinding media. Source: Engels P, Cerdas F, Dettmer T, Frey C, Hentschel J, Herrmann C, et al. Life cycle assessment of natural graphite production for lithium-ion battery anodes based on industrial primary data. J Clean Prod 2022;336:130474. https://doi.org/10.1016/J.JCLEPRO.2022.130474.
Good | Istrate et al (2024) | Engels et al (2022) | Graphite | natural graphite production, battery grade, from Heilongjiang | natural graphite, battery grade | CN |  |  | kilogram | Purified natural graphite. Source: Engels P, Cerdas F, Dettmer T, Frey C, Hentschel J, Herrmann C, et al. Life cycle assessment of natural graphite production for lithium-ion battery anodes based on industrial primary data. J Clean Prod 2022;336:130474. https://doi.org/10.1016/J.JCLEPRO.2022.130474.
Good | Istrate et al (2024) | Engels et al (2022) | Graphite | natural graphite purification | natural graphite, purified | CN |  |  | kilogram | Engels P, Cerdas F, Dettmer T, Frey C, Hentschel J, Herrmann C, et al. Life cycle assessment of natural graphite production for lithium-ion battery anodes based on industrial primary data. J Clean Prod 2022;336:130474. https://doi.org/10.1016/J.JCLEPRO.2022.130474.
Good | Istrate et al (2024) | ? | Graphite | natural graphite spheronization | natural graphite, spherical | CN |  |  | kilogram | None
Good | Istrate et al (2024) | Iyer and Kelly (2022) from Argone | Graphite | synthetic graphite block production | synthetic graphite block | CN |  |  | kilogram | Synthetic graphite block production through the Acheson route including carbonization/baking and graphitization. Graphitization is performed on a block precursor. Calcined petroleum coke is an input. Source: Iyer and Kelly (2022): Updated Production Inventory for Lithium-Ion Battery Anodes for the GREET Model, and Review of Advanced Battery Chemistries. https://www.osti.gov/biblio/1891640. Pedigree scores assessed in this study; see "Pedigree scores" sheet
Good | premise | Engels et al (2022) | Graphite | graphite purification | graphite, purified | CN |  |  | kilogram | Purification process for natural graphite. Source: Engels P, Cerdas F, Dettmer T, Frey C, Hentschel J, Herrmann C, et al. Life cycle assessment of natural graphite production for lithium-ion battery anodes based on industrial primary data. J Clean Prod 2022;336:130474. https://doi.org/10.1016/J.JCLEPRO.2022.130474.
Good | premise | Engels et al (2022) | Graphite | graphite ore mining | graphite ore, mined | CN |  |  | kilogram | Graphite ore mining. Diesel additive to ammonium nitrate is not used, as "market for explosive" is available instead. Source: Engels P, Cerdas F, Dettmer T, Frey C, Hentschel J, Herrmann C, et al. Life cycle assessment of natural graphite production for lithium-ion battery anodes based on industrial primary data. J Clean Prod 2022;336:130474. https://doi.org/10.1016/J.JCLEPRO.2022.130474.
Good | premise | Engels et al (2022) | Graphite | natural graphite spheronization | graphite, spherical | CN |  |  | kilogram | Purification process for natural graphite. Source: Engels P, Cerdas F, Dettmer T, Frey C, Hentschel J, Herrmann C, et al. Life cycle assessment of natural graphite production for lithium-ion battery anodes based on industrial primary data. J Clean Prod 2022;336:130474. https://doi.org/10.1016/J.JCLEPRO.2022.130474.
Good | premise | Surovtseva et al (2022) | Graphite | needle coke production | needle coke | CN |  |  | kilogram | Surovtseva, D, Crossin, E, Pell, R, Stamford, L. Toward a life cycle inventory for graphite production. J Ind Ecol. 2022; 26: 964â€“ 979. https://doi.org/10.1111/jiec.13234. Green coke is further calcined to produce needle coke, and in this work composition of calcined coke was calculated based on compositions of green coke and volatiles. Relevant dataset covers operation of calcination unit / plant.
Good | premise | Engels et al (2022) | Graphite | natural graphite production, coated | natural graphite, coated | CN |  |  | kilogram | Purified natural graphite. Source: Engels P, Cerdas F, Dettmer T, Frey C, Hentschel J, Herrmann C, et al. Life cycle assessment of natural graphite production for lithium-ion battery anodes based on industrial primary data. J Clean Prod 2022;336:130474. https://doi.org/10.1016/J.JCLEPRO.2022.130474.
Good | premise | Engels et al (2022) | Graphite | natural graphite concentration | graphite ore, concentrated | CN |  |  | kilogram | Floation process for natural graphite. Missing input for pine oil, used as floation reagent. Missing ceramic grinding media. Source: Engels P, Cerdas F, Dettmer T, Frey C, Hentschel J, Herrmann C, et al. Life cycle assessment of natural graphite production for lithium-ion battery anodes based on industrial primary data. J Clean Prod 2022;336:130474. https://doi.org/10.1016/J.JCLEPRO.2022.130474.
Good | premise | Surovtseva et al (2022) | Graphite | market for graphite, battery grade | graphite, battery grade | CN |  |  | kilogram | 20-80% natural graphite. Share based on Surovtseva, D, Crossin, E, Pell, R, Stamford, L. Toward a life cycle inventory for graphite production. J Ind Ecol. 2022; 26: 964â€“ 979. https://doi.org/10.1111/jiec.13234
Good | premise | Surovtseva et al (2022) | Graphite | synthetic graphite production | synthetic graphite, 99% pure | CN |  |  | kilogram | Surovtseva, D, Crossin, E, Pell, R, Stamford, L. Toward a life cycle inventory for graphite production. J Ind Ecol. 2022; 26: 964â€“ 979. https://doi.org/10.1111/jiec.13234. The graphite is > 99.9% pure and is in powder form, further purification is not required. However, micronization, shaping, and coating are required to upgrade to battery-grade
Good | premise | Surovtseva et al (2022) | Graphite | crude oil extraction | crude oil | CN |  |  | kilogram | Surovtseva, D, Crossin, E, Pell, R, Stamford, L. Toward a life cycle inventory for graphite production. J Ind Ecol. 2022; 26: 964â€“ 979. https://doi.org/10.1111/jiec.13234
Good | premise | Surovtseva et al (2022) | Graphite | coal coking, for coal tar pitch production | tar pitch | CN |  |  | kilogram | Surovtseva, D, Crossin, E, Pell, R, Stamford, L. Toward a life cycle inventory for graphite production. J Ind Ecol. 2022; 26: 964â€“ 979. https://doi.org/10.1111/jiec.13234. Coal is a common precursor for the tar pitch which is used for the preparation of graphitization precursor and also for coating of the final spherical graphite. Relevant data include coal mining, coking to produce tar and distillation of tar to produce pitch. It is understood that the distillation of tar to pitch is generally integrated with the coal coking, and the authors were not able to identify a reputable source containing dedicated dataset for distillation. Allocation is based on physical yield of tar pitch.
Good | premise | Surovtseva et al (2022) | Graphite | graphite precursor production | grahite precursor | CN |  |  | kilogram | Surovtseva, D, Crossin, E, Pell, R, Stamford, L. Toward a life cycle inventory for graphite production. J Ind Ecol. 2022; 26: 964â€“ 979. https://doi.org/10.1111/jiec.13234. Calcined coke is then mixed with tar pitch, baked to reduce volatiles and graphitized. Emissions from baking and graphitization are calculated as 0.4% and 2% mass loss in the respective processes. Transportation from calcining plant to graphitization plant is omitted. Crushing of needle coke and mixing of pitch with needle coke is not included.
Good | Istrate et al (2024) | Kelly et al (2021), Jiang et al (2020) | Lithium | lithium carbonate production, from Australian spodumene | lithium carbonate, battery grade | CN |  |  | kilogram | Source: Kelly et al. Energy, greenhouse gas, and water life cycle analysis of lithium carbonate and lithium hydroxide monohydrate from brine and ore resources and their use in lithium ion battery cathodes and lithium ion batteries. Resources, Conservation & Recycling 174 (2021) 105762. https://doi.org/10.1016/j.resconrec.2021.105762; Jiang et al. Environmental impacts of lithium production showing the importance of primary data of upstream process in life-cycle assessment. Journal of Environmental Management 262 (2020) 110253. https://doi.org/10.1016/j.jenvman.2020.110253. Pedigree scores assessed in this study; see "Pedigree scores" sheet
Good | Istrate et al (2024) | Kelly et al (2021) | Lithium | lithium hydroxide production, from Australian spodumene | lithium hydroxide, battery grade | CN |  |  | kilogram | Source: Kelly et al. Energy, greenhouse gas, and water life cycle analysis of lithium carbonate and lithium hydroxide monohydrate from brine and ore resources and their use in lithium ion battery cathodes and lithium ion batteries. Resources, Conservation & Recycling 174 (2021) 105762. https://doi.org/10.1016/j.resconrec.2021.105762. Pedigree scores assessed in this study; see "Pedigree scores" sheet
Good | Istrate et al (2024) | Kelly et al (2021) | Lithium | lithium hydroxide production, Salar de Atacama | lithium hydroxide, battery grade | CL |  |  | kilogram | Source: Kelly et al. Energy, greenhouse gas, and water life cycle analysis of lithium carbonate and lithium hydroxide monohydrate from brine and ore resources and their use in lithium ion battery cathodes and lithium ion batteries. Resources, Conservation & Recycling 174 (2021) 105762. https://doi.org/10.1016/j.resconrec.2021.105762. Pedigree scores assessed in this study; see "Pedigree scores" sheet
Good | premise | Schenker et al (2022) | Lithium | lithium carbonate production, from Chaerhan salt lake | lithium carbonate, battery grade | CN | Cradle to gate ("from pumping the brines to the surface until the final product (Li2CO3, battery grade) leaves the processing plant") |  | kilogram | Source: Regionalized life cycle assessment of present and future lithium production for Li-ion batteries. Vanessa Schenker, Christopher Oberschelp, Stephan Pfister.
Good | premise | Schenker et al (2022) | Lithium | lithium carbonate production, from Salar de Atacama | lithium carbonate, battery grade | CL | Cradle to gate ("from pumping the brines to the surface until the final product (Li2CO3, battery grade) leaves the processing plant") |  | kilogram | Source: Regionalized life cycle assessment of present and future lithium production for Li-ion batteries. Vanessa Schenker, Christopher Oberschelp, Stephan Pfister. Includes washing, centrifugation and drying.
Good | premise | Schenker et al (2022) | Lithium | lithium carbonate production, from Salar de Cauchari-Olaroz | lithium carbonate, battery grade | AR | Cradle to gate ("from pumping the brines to the surface until the final product (Li2CO3, battery grade) leaves the processing plant") |  | kilogram | Source: Regionalized life cycle assessment of present and future lithium production for Li-ion batteries. Vanessa Schenker, Christopher Oberschelp, Stephan Pfister.
Good | premise | Schenker et al (2022) | Lithium | lithium carbonate production, from Salar de Olaroz | lithium carbonate, battery grade | AR | Cradle to gate ("from pumping the brines to the surface until the final product (Li2CO3, battery grade) leaves the processing plant") |  | kilogram | Source: Regionalized life cycle assessment of present and future lithium production for Li-ion batteries. Vanessa Schenker, Christopher Oberschelp, Stephan Pfister.
Good | premise | Schenker et al (2022) | Lithium | lithium carbonate production, from Salar del Hombre Muerto | lithium carbonate, battery grade | AR | Cradle to gate ("from pumping the brines to the surface until the final product (Li2CO3, battery grade) leaves the processing plant") |  | kilogram | Source: Regionalized life cycle assessment of present and future lithium production for Li-ion batteries. Vanessa Schenker, Christopher Oberschelp, Stephan Pfister.
Good | premise | Kelly et al (2022) | Lithium | lithium hydroxide production, battery grade | lithium hydroxide, battery grade | GLO |  |  | kilogram | Source: Jarod C. Kelly, Michael Wang, Qiang Dai, Olumide Winjobi, Energy, greenhouse gas, and water life cycle analysis of lithium carbonate and lithium hydroxide monohydrate from brine and ore resources and their use in lithium ion battery cathodes and lithium ion batteries, Resources, Conservation and Recycling, Volume 174, 2021, 105762, ISSN 0921-3449, https://doi.org/10.1016/j.resconrec.2021.105762.
Good | premise | Schenker et al (2022) | Lithium | market for lithium carbonate, battery grade | lithium carbonate, battery grade | GLO |  |  | kilogram | Source: Regionalized life cycle assessment of present and future lithium production for Li-ion batteries. Vanessa Schenker, Christopher Oberschelp, Stephan Pfister.\nMarket shares based on respective production volumes of the different mines. The market LCI dataset was not part of the publication. Inventories covers a production volume of 88'100t + 12'000tt + 40'000t + 5'000t + 8'000 = 153'100t. Further considers 16'000 km of shipping from Argentina/Chile to China (Kelly et al.).
Good | premise | Kelly et al (2022) | Lithium | market for lithium hydroxide, battery grade | lithium hydroxide, battery grade | GLO |  |  | kilogram | Source: Jarod C. Kelly, Michael Wang, Qiang Dai, Olumide Winjobi, Energy, greenhouse gas, and water life cycle analysis of lithium carbonate and lithium hydroxide monohydrate from brine and ore resources and their use in lithium ion battery cathodes and lithium ion batteries, Resources, Conservation and Recycling, Volume 174, 2021, 105762, ISSN 0921-3449, https://doi.org/10.1016/j.resconrec.2021.105762.\nThe market LCI dataset was not part of the publication. Inventories covers a production volume of 88'100t + 12'000tt + 40'000t + 5'000t + 8'000 = 153'100t. Further assumes 20'400 km of shipping from Argentina/Chile to China. Uses lithium carbonate as input from Schenker et al. Further considers 16'000 km of shipping from Argentina/Chile to China (Kelly et al.).
Good | EI | Arshi et al (2018) | Neodymium | rare earth oxides production, from rare earth carbonate concentrate | neodymium oxide | ROW | Extraction (calcination) and refining (solvent extraction) of individual rare earth oxides, obtained from mined rare earth carbonates. | - | kilogram | For the processing of rare earth carbonates (extracted from ion-adsorption clays) to produce rare earth oxides, globally. This dataset is based on the following publication: Arshi, P. S., Vahidi, E., & Zhao, F. (2018). Behind the Scenes of Clean Energy: The Environmental Footprint of Rare Earth Products. ACS Sustainable Chemistry & Engineering, 6(3), 3311-3320. doi:10.1021/acssuschemeng.7b03484 and the critical materials life cycle assessment tool (CMLCAT) of Arshi et al. (2018), provided by F. Zhao from Purdue University.Specific modifications were made in order to make the dataset more transparent. Background: Metals are produced as part of a complex, highly interconnected and interdependent system, with many desirable but scarce/critical metals recovered as by-products during the production of one or more ‘host’ metal(s). Currently, mining and processing of rare earth elements is predominantly carried out in China, where they are extracted mainly via open pit mining of bastnäsite and/or monazite deposits or the leaching of ion-adsorption clays. Modelling approach: This dataset was created using the critical materials life cycle assessment tool (CMLCAT) of Arshi et al. (2018). Geography: This dataset is valid for the whole corresponding region. Technology: This dataset refers to the extraction (calcination) and refining (solvent extraction) of individual rare earth oxides, obtained from mined rare earth carbonates. ""After drying and calcination, 90−92% mixed REOs are produced. The REO mixture from the leaching process undergoes a combined solvent extraction process at a facility in Southern China. The process inventory includes conversion to RE chlorides, repeated SX using organic solvents such as P204 and P507 and precipitation using oxalic acid. The high purity individual RE precipitate is further roasted to obtain separated pure oxides."" Source: Arshi, P. S., Vahidi, E., & Zhao, F. (2018). Behind the Scenes of Clean Energy: The Environmental Footprint of Rare Earth Products. ACS Sustainable Chemistry & Engineering, 6(3), 3311-3320. doi:10.1021/acssuschemeng.7b03484 Time period: Data are considered representative of current production practices.
Good | Istrate et al (2024) | Mistry et al (2016), Nickel Institute? | Nickel | nickel concentration, average excluding China | nickel concentrate | GLO | Concentration (but a part of mining is included) |  | kilogram | The Nickel Institute, 2020. Life cycle assessment of nickel products. Nickel Inst. 21, 1559â€“1572. https://doi.org/10.1007/s11367-016-1085-x. Pedigree scores assessed in this study; see "Pedigree scores" sheet
Good | Istrate et al (2024) | Mistry et al (2016), Nickel Institute? | Nickel | nickel matte production, nickel-cobalt sulphite and nickel sub materials, mass allocation | nickel matte | GLO | Cradle to gate? But no transport | Mass | kilogram | The Nickel Institute, 2020. Life cycle assessment of nickel products. Nickel Inst. 21, 1559â€“1572. https://doi.org/10.1007/s11367-016-1085-x. Pedigree scores assessed in this study; see "Pedigree scores" sheet
Good | Istrate et al (2024) | Mistry et al (2016), Nickel Institute? | Nickel | nickel ore mining, average excluding China | nickel ore, mined | GLO | Mining | - | kilogram | The Nickel Institute, 2020. Life cycle assessment of nickel products. Nickel Inst. 21, 1559â€“1572. https://doi.org/10.1007/s11367-016-1085-x. Pedigree scores assessed in this study; see "Pedigree scores" sheet
Good | Istrate et al (2024) | Mistry et al (2016), Nickel Institute? | Nickel | nickel sulfate production, average excluding China, economic allocation | nickel sulfate | GLO | Cradle to gate? But no transport | Economic | kilogram | The Nickel Institute, 2020. Life cycle assessment of nickel products. Nickel Inst. 21, 1559â€“1572. https://doi.org/10.1007/s11367-016-1085-x. Pedigree scores assessed in this study; see "Pedigree scores" sheet
Good | Istrate et al (2024) | - | Nickel | treatment of wastewater from nickel matte production | wastewater from nickel matte production | GLO |  | - | kilogram | None
Good | Istrate et al (2024) | - | Others | electricity consumption, wind, 3MW turbine, onshore, with LFP battery storage | electricity, high voltage | GLO | - | - | kilowatt hour | Inventory representing the consumption of 1 kWh of electricity from a coupled wind-battery energy storage system. The share of wind and battery electricity is based on Das et al. (2024). Comparative Life-Cycle Assessment of Electricity-Generation Technologies: West Texas Case Study. Energies 17, 992. https://doi.org/10.3390/en17050992. The system generates 90 TWh of electricity over 30 years based on 424 3 MW wind turbines at 31% capacity factor. 500 MW capacity LFP batteries are used delivering electricity 4 hours per day for about 22 TWh over 30 years. Therefore, 24.4% (22/90) of the totale electricity is delivered by the battery storage system
Good | Istrate et al (2024) | - | Others | electricity production, wind, 3MW turbine, onshore, at LFP battery | electricity, high voltage | GLO | - | - | kilowatt hour | Inventory representing the production of 1 kWh electricity using a LFP battery storage charged with wind power. Based on: L. Krebs, R. Frischknecht, P. Stolz, P. Sinha, 2020, Environmental Life Cycle Assessment of Residential PV and Battery Storage Systems, IEA PVPS Task 12, International Energy Agency (IEA) PVPS Task 12, Report T12-17:2020. ISBN 978-3-906042-97-8
Good | Istrate et al (2024) | - | Others | heat production, electric furnace | heat, district or industrial, other than natural gas | GLO | - | - | megajoule | assuming 90% electrical-to-thermal energy efficiency
Good | Istrate et al (2024) | ? | Others | market for diesel, collector in flotation | diesel, collector in flotation | RoW |  |  | kilogram | Dataset to differentiate diesel as fuel and diesel as collector in flotation
Good | Istrate et al (2024) | - | Others | steam production, as energy carrier, from natural gas | heat, from steam | CN |  |  | megajoule | Adapted from the ecoinvent dataset "steam production, as energy carrier, in chemical industry" to represent only natural gas

## lithium
2 market activites created from these LCIs, with assumed transport to China:
Market for lithium carbonate, battery grade
Market for lithium hydroxide, battery grade
5 LCI from Schenker et al (2022):
lithium carbonate production, from Salar de Atacama
lithium carbonate production, from Salar de Olaroz
lithium carbonate production, from Salar de Cauchari-Olaroz
lithium carbonate production, from Salar del Hombre Muerto
lithium carbonate production, from Chaerhan salt lake
4 LCI from Kelly et al (2021):
lithium hydroxide production, Salar de Atacama
lithium hydroxide production, from Australian spodumene
lithium carbonate production, from Australian spodumene
lithium hydroxide production, battery grade

## nickel
LCI from Nickel Institute:
• 1 kg of Class 1 nickel (>99.8%)
• 1 kg nickel in ferronickel (with a reference flow of 3.7 kg ferronickel based on 27% nickel content)
• 1 kg of nickel sulphate hexahydrate (nickel sulphate) (22% nickel content)