## Harppecht_2021
| Ore grade (in %) |  |  |  |  | Change of ore grade from 2010 to 2050 (in %)
year | Cu (global average) | Ni | Zn | Pb |  | Cu (global average) | Ni | Zn | Pb
2010 | 1.152199 | 1.298099 | 5.930097 | 2.938742
2020 | 1.173334 | 1.212895 | 5.495127 | 2.551651
2030 | 1.091513 | 1.133664 | 5.093978 | 2.217094
2040 | 0.8673384 | 1.05996 | 4.723873 | 1.927732
2050 | 0.7671916 | 0.9913732 | 4.382274 | 1.677283 |  | -33.41502 | -23.62886 | -26.10114 | -42.92513
| Energy requirements in MJ / kg of metal produced | [5 empty] | Percentage change between 2010 - 2050 (in %)
| Zn | Pb | Ni | FeNi | Cu (global average) |  | Zn | Pb | Ni | FeNi | Cu (global average)
1900 | 551.9351 | 517.2408 | 846.0365 | 1139.351
1910 | 596.557 | 597.4391 | 870.1735 | 1179.023
1920 | 644.7864 | 690.0722 | 894.9992 | 1220.076
1930 | 696.915 | 797.0681 | 920.5331 | 1262.559
1940 | 753.258 | 920.6538 | 946.7955 | 1306.521
1950 | 814.1562 | 1063.401 | 973.8071 | 1352.014
1960 | 879.9777 | 1228.282 | 1001.589 | 1399.091
1970 | 951.1207 | 1418.728 | 1030.164 | 1447.807
1980 | 1028.015 | 1638.702 | 1059.554 | 1498.22
1990 | 1111.127 | 1892.783 | 1089.783 | 1550.387
2000 | 1200.957 | 2186.259 | 1120.874 | 1604.372
2010 | 1298.05 | 2525.24 | 1152.852 | 1660.236 | 166.4751
2020 | 1402.993 | 2916.779 | 1185.742 | 1718.045 | 164.8791
2030 | 1516.419 | 3369.026 | 1219.571 | 1777.867 | 171.3183
2040 | 1639.016 | 3891.395 | 1254.365 | 1839.772 | 193.517
2050 | 1771.525 | 4494.756 | 1290.151 | 1903.832 | 206.519 |  | 36.47585 | 77.99327 | 11.90953 | 14.67242 | 24.05394
Model overview, values in % | [7 empty] | Model overview, values in %
year | Ecoinvent, Pyrometallurgy | Ecoinvent, Hydrometallurgy | Historic data, Pyrometallurgy | Historic data, Hydrometallurgy | Extrapolation, Pyrometallurgy | Extrapolation, Hydrometallurgy |  | year | Ecoinvent, Pyrometallurgy | Ecoinvent, Hydrometallurgy | Historic data, Pyrometallurgy | Historic data, Hydrometallurgy | Extrapolation, Pyrometallurgy | Extrapolation, Hydrometallurgy
1994 | 96.85044 | 3.149556 | [5 empty] | 1994 | 0.9685044 | 0.03149556
1995 | [7 empty] | 1995
2000 | [7 empty] | 2000
2005 |  |  | 81.30803 | 18.69197 |  |  |  | 2005 |  |  | 0.8130803 | 0.1869197
2006 |  |  | 80.7501 | 19.2499 |  |  |  | 2006 |  |  | 0.807501 | 0.192499
2007 |  |  | 80.26023 | 19.73977 |  |  |  | 2007 |  |  | 0.8026023 | 0.1973977
2008 |  |  | 79.94703 | 20.05297 |  |  |  | 2008 |  |  | 0.7994703 | 0.2005297
2009 |  |  | 78.78372 | 21.21628 |  |  |  | 2009 |  |  | 0.7878372 | 0.2121628
2010 |  |  | 78.88479 | 21.11521 |  |  |  | 2010 |  |  | 0.7888479 | 0.2111521
2011 |  |  | 78.55961 | 21.44039 |  |  |  | 2011 |  |  | 0.7855961 | 0.2144039
2012 |  |  | 78.05031 | 21.94969 |  |  |  | 2012 |  |  | 0.7805031 | 0.2194969
2013 |  |  | 78.02421 | 21.97579 |  |  |  | 2013 |  |  | 0.7802421 | 0.2197579
2014 |  |  | 78.97477 | 21.02523 |  |  |  | 2014 |  |  | 0.7897477 | 0.2102523
2015 |  |  | 79.28571 | 20.71429 |  |  |  | 2015 |  |  | 0.7928571 | 0.2071429
2016 |  |  | 80.06522 | 19.93478 |  |  |  | 2016 |  |  | 0.8006522 | 0.1993478
2017 |  |  | 80.75297 | 19.24703 |  |  |  | 2017 |  |  | 0.8075297 | 0.1924703
2020 |  |  |  |  | 82.13858 | 17.86142 |  | 2020 |  |  |  |  | 0.8213858 | 0.1786142
2025 |  |  |  |  | 84.43718 | 15.56282 |  | 2025 |  |  |  |  | 0.8443718 | 0.1556282
2030 |  |  |  |  | 86.43997 | 13.56003 |  | 2030 |  |  |  |  | 0.8643997 | 0.1356003
2035 |  |  |  |  | 88.18502 | 11.81498 |  | 2035 |  |  |  |  | 0.8818502 | 0.1181498
2040 |  |  |  |  | 89.7055 | 10.2945 |  | 2040 |  |  |  |  | 0.897055 | 0.102945
2045 |  |  |  |  | 91.03031 | 8.969695 |  | 2045 |  |  |  |  | 0.9103031 | 0.08969695
2050 |  |  |  |  | 92.18462 | 7.815378 |  | 2050 |  |  |  |  | 0.9218462 | 0.07815378

## V1 ore grade decline - Ni,Zn,Pb
Approach of Van der Voet et al. (2018)
Data from Van der Voet et al. (2018) for G(t) and E(G) models
| Metal | a | b | r | q
| Cu |  |  | 15.63 | -0.53
| Zn | 3e+49 | -15.35 | 77.65 | -1
| Pb | 3e+92 | -28.46 | 75.42 | -1
| Ni (average) | 2e+43 | -13.68 | 198.22 | -0.406 | sulfides (sulphide mining)
|  |  |  | 194.9 | -0.494 | laterites (Fe-Ni)
|  | ore grade: G(t) = a * t^b |  |  |  | Energy requirement: E(t) = r * G(t)^q | [5 empty] | E(G) in MJ/kg
|  | in % |  |  |  | in MJ/kg |  |  |  |  | Ore grade in % | Cu | Zn | Pb | Ni sulfides | Ni laterites
|  | Zn | Pb | Ni (average) |  | Zn | Pb | Ni sulfides | Ni laterites
| t_EI ecoinvent base year | 1994 | 1994 | 1994 | [6 empty] | 0.1 | 608.0776 | 77650 | 75420 | 3274.519 | 5913.054
| Time | [9 empty] | 0.5 | 259.1224 | 15530 | 15084 | 1703.592 | 2670.058
| 1770 | 41.75722 | 109.5979 | 7.391894 |  | 185.9558 | 68.81521 | 570.7326 | 705.7429 |  | 1 | 179.4564 | 7765 | 7542 | 1285.723 | 1895.884
| 1780 | 38.29783 | 93.36154 | 6.843596 |  | 202.753 | 80.78273 | 588.8735 | 733.1306 |  | 2 | 124.2834 | 3882.5 | 3771 | 970.352 | 1346.18
| 1790 | 35.14206 | 79.602 | 6.338705 |  | 220.9603 | 94.74636 | 607.4846 | 761.4188 |  | 3 | 100.2501 | 2588.333 | 2514 | 823.069 | 1101.828
| 1800 | 32.26178 | 67.93065 | 5.87357 |  | 240.6873 | 111.025 | 626.5752 | 790.6316 |  | 4 | 86.07305 | 1941.25 | 1885.5 | 732.3372 | 955.8598
| 1810 | 29.6316 | 58.02151 | 5.444865 |  | 262.0513 | 129.9863 | 646.155 | 820.7941 |  | 5 | 76.47243 | 1553 | 1508.4 | 668.9069 | 856.0924
| 1820 | 27.22861 | 49.6009 | 5.049559 |  | 285.178 | 152.0537 | 666.2337 | 851.9315 |  | 6 | 69.42867 | 1294.167 | 1257 | 621.1809 | 782.3573
| 1830 | 25.03209 | 42.43881 | 4.684887 |  | 310.2019 | 177.7147 | 686.8211 | 884.0697 |  | 7 | 63.98188 | 1109.286 | 1077.429 | 583.4957 | 724.9923
| 1840 | 23.02331 | 36.34176 | 4.348327 |  | 337.267 | 207.5298 | 707.9273 | 917.2351 |  | 8 | 59.6103 | 970.625 | 942.75 | 552.7044 | 678.7118
| 1850 | 21.18533 | 31.14683 | 4.037576 |  | 366.5272 | 242.1434 | 729.5624 | 951.4549 |  | 9 | 56.00289 | 862.7778 | 838 | 526.8961 | 640.348
| 1860 | 19.50283 | 26.7167 | 3.750532 |  | 398.1474 | 282.2953 | 751.7367 | 986.7564 |  | 10 | 52.96134 | 776.5 | 754.2 | 504.8327 | 607.8716
| 1870 | 17.96191 | 22.93555 | 3.485273 |  | 432.3036 | 328.8345 | 774.4606 | 1023.168 |  | 11 | 50.35248 | 705.9091 | 685.6364 | 485.6709 | 579.9143
| 1880 | 16.55001 | 19.70556 | 3.240042 |  | 469.184 | 382.7345 | 797.7447 | 1060.718 |  | 12 | 48.08315 | 647.0833 | 628.5 | 468.8133 | 555.5157
| 1890 | 15.25571 | 16.94409 | 3.013232 |  | 508.9896 | 445.1109 | 821.5997 | 1099.436 |  | 13 | 46.086 | 597.3077 | 580.1538 | 453.823 | 533.9786
| 1900 | 14.06868 | 14.58122 | 2.803372 |  | 551.9351 | 517.2408 | 846.0365 | 1139.351 |  | 14 | 44.31096 | 554.6429 | 538.7143 | 440.3718 | 514.7835
| 1910 | 12.97953 | 12.55774 | 2.609117 |  | 598.2496 | 600.5856 | 871.0661 | 1180.495 |  | 15 | 42.71994 | 517.6667 | 502.8 | 428.2076 | 497.534
| 1920 | 11.97974 | 10.82351 | 2.429233 |  | 648.1777 | 696.8162 | 896.6996 | 1222.898 |  | 16 | 41.28339 | 485.3125 | 471.375 | 417.1332 | 481.9218
| 1930 | 11.06156 | 9.335987 | 2.262591 |  | 701.9803 | 807.8417 | 922.9484 | 1266.591 |  | 17 | 39.978 | 456.7647 | 443.6471 | 406.9914 | 467.7029
| 1940 | 10.21797 | 8.059053 | 2.108154 |  | 759.9355 | 935.8419 | 949.824 | 1311.608 |  | 18 | 38.78507 | 431.3889 | 419 | 397.6554 | 454.6814
| 1950 | 9.442565 | 6.962035 | 1.964973 |  | 822.3401 | 1083.304 | 977.3379 | 1357.981 |  | 19 | 37.68943 | 408.6842 | 396.9474 | 389.0214 | 442.698
| 1960 | 8.729524 | 6.018849 | 1.832175 |  | 889.5101 | 1253.063 | 1005.502 | 1405.744 |  | 20 | 36.67863 | 388.25 | 377.1 | 381.0038 | 431.6215
| 1970 | 8.073553 | 5.207298 | 1.70896 |  | 961.7823 | 1448.352 | 1034.328 | 1454.93 |  | 21 | 35.74232 | 369.7619 | 359.1429 | 373.5308 | 421.3427
| 1980 | 7.469828 | 4.508478 | 1.594594 |  | 1039.515 | 1672.848 | 1063.828 | 1505.576 |  | 22 | 34.87185 | 352.9545 | 342.8182 | 366.5421 | 411.7703
| 1990 | 6.913955 | 3.906274 | 1.488401 |  | 1123.091 | 1930.74 | 1094.015 | 1557.716 |  | 23 | 34.05989 | 337.6087 | 327.913 | 359.9863 | 402.8267
| 2000 | 6.401929 | 3.386941 | 1.38976 |  | 1212.916 | 2226.788 | 1124.9 | 1611.386
| 2010 | 5.930097 | 2.938742 | 1.298099 |  | 1309.422 | 2566.404 | 1156.497 | 1666.624
| 2020 | 5.495127 | 2.551651 | 1.212895 |  | 1413.07 | 2955.733 | 1188.818 | 1723.468
| 2030 | 5.093978 | 2.217094 | 1.133664 |  | 1524.349 | 3401.751 | 1221.875 | 1781.955
| 2040 | 4.723873 | 1.927732 | 1.05996 |  | 1643.778 | 3912.369 | 1255.683 | 1842.124
| 2050 | 4.382274 | 1.677283 | 0.9913732 |  | 1771.911 | 4496.558 | 1290.254 | 1904.016
Calculation of exponential growth model and modelling factor
| Metal | c = r a ^q | d = bq | yearly increase p*(t) = E(t+1)/E(t) = (1+1/t)^d
|  |  |  | t=1900 | t=2000 | t=2050 | av. yearly increase in % | diff betw. 1900-2050
Cu
| Zn | 2.588333e-48 | 15.35 | 1.00811 | 1.007703 | 1.007514 | 0.7775397 | 0.0005954584
| Pb | 2.514e-91 | 28.46 | 1.015088 | 1.014328 | 1.013976 | 1.446404 | 0.001111384
| Ni sulfides | 5.211099e-16 | 5.55408 | 1.002927 | 1.00278 | 1.002712 | 0.2806409 | 0.000214387
| Ferronickel (Ni laterites) | 7.926893e-20 | 6.75792 | 1.003562 | 1.003384 | 1.003301 | 0.3415734 | 0.0002610144
| yearly increase p(t) = z(t) -1 in % | [5 empty] | E_eg (t) Energy requirement, exponential model E(t) = E_1900*(1+p/100)^(t-1900) in MJ / kg | [5 empty] | Scenario factor for multiplying corresponding EI functional flow 1/ [(1+p)^(t-1994)] with av. p
| Time | Zn | Pb | Ni - sulfide | Ni - laterites |  | Time | Zn | Pb | Ni | FeNi |  |  | Zn | Pb | Ni - sulfide | Ni - laterites
[10 empty] | sulfides | Ni laterites |  | EI base year | 1994 | 1994 | 1994 | 1994
| 1770 | 0.870756 | 1.620445 | 0.3141938 | 0.382425
| 1780 | 0.8658443 | 1.611271 | 0.3124264 | 0.380273
| 1790 | 0.8609878 | 1.6022 | 0.3106788 | 0.3781452
| 1800 | 0.8561855 | 1.593231 | 0.3089506 | 0.376041
| 1810 | 0.8514364 | 1.584361 | 0.3072415 | 0.3739601
| 1820 | 0.8467397 | 1.57559 | 0.3055513 | 0.3719022
| 1830 | 0.8420946 | 1.566916 | 0.3038795 | 0.3698667
| 1840 | 0.8375001 | 1.558336 | 0.302226 | 0.3678534
| 1850 | 0.8329555 | 1.54985 | 0.3005903 | 0.3658619
| 1860 | 0.8284599 | 1.541456 | 0.2989722 | 0.3638919
| 1870 | 0.8240127 | 1.533152 | 0.2973715 | 0.3619429
| 1880 | 0.8196129 | 1.524938 | 0.2957878 | 0.3600148
| 1890 | 0.8152598 | 1.51681 | 0.2942209 | 0.358107
| 1900 | 0.8109528 | 1.508769 | 0.2926705 | 0.3562194 |  | 1900 | 551.9351 | 517.2408 | 846.0365 | 1139.351 |  | 1900 | 2.076735 | 3.876577 | 1.30268 | 1.379522
| 1910 | 0.806691 | 1.500813 | 0.2911364 | 0.3543516 |  | 1910 | 596.557 | 597.4391 | 870.1735 | 1179.023 |  | 1910 | 1.921397 | 3.356197 | 1.266546 | 1.333103
| 1920 | 0.8024737 | 1.49294 | 0.2896183 | 0.3525032 |  | 1920 | 644.7864 | 690.0722 | 894.9992 | 1220.076 |  | 1920 | 1.777678 | 2.905672 | 1.231414 | 1.288247
| 1930 | 0.7983004 | 1.48515 | 0.2881159 | 0.350674 |  | 1930 | 696.915 | 797.0681 | 920.5331 | 1262.559 |  | 1930 | 1.64471 | 2.515624 | 1.197257 | 1.2449
| 1940 | 0.7941702 | 1.47744 | 0.286629 | 0.3488638 |  | 1940 | 753.258 | 920.6538 | 946.7955 | 1306.521 |  | 1940 | 1.521687 | 2.177935 | 1.164047 | 1.203011
| 1950 | 0.7900825 | 1.46981 | 0.2851574 | 0.3470721 |  | 1950 | 814.1562 | 1063.401 | 973.8071 | 1352.014 |  | 1950 | 1.407866 | 1.885576 | 1.131759 | 1.162532
| 1960 | 0.7860367 | 1.462258 | 0.2837008 | 0.3452987 |  | 1960 | 879.9777 | 1228.282 | 1001.589 | 1399.091 |  | 1960 | 1.302559 | 1.632462 | 1.100366 | 1.123415
| 1970 | 0.7820321 | 1.454784 | 0.2822591 | 0.3435433 |  | 1970 | 951.1207 | 1418.728 | 1030.164 | 1447.807 |  | 1970 | 1.205129 | 1.413325 | 1.069843 | 1.085614
| 1980 | 0.7780682 | 1.447386 | 0.2808319 | 0.3418058 |  | 1980 | 1028.015 | 1638.702 | 1059.554 | 1498.22 |  | 1980 | 1.114986 | 1.223605 | 1.040168 | 1.049085
| 1990 | 0.7741442 | 1.440062 | 0.279419 | 0.3400857 |  | 1990 | 1111.127 | 1892.783 | 1089.783 | 1550.387 |  | 1990 | 1.031586 | 1.059352 | 1.011316 | 1.013785
| 2000 | 0.7702595 | 1.432812 | 0.2780204 | 0.3383828 |  | 2000 | 1200.957 | 2186.259 | 1120.874 | 1604.372 |  | 2000 | 0.9544246 | 0.9171481 | 0.9832635 | 0.979673
| 2010 | 0.7664137 | 1.425635 | 0.2766356 | 0.3366969 |  | 2010 | 1298.05 | 2525.24 | 1152.852 | 1660.236 |  | 2010 | 0.8830345 | 0.794033 | 0.9559896 | 0.9467088
| 2020 | 0.7626061 | 1.418529 | 0.2752646 | 0.3350277 |  | 2020 | 1402.993 | 2916.779 | 1185.742 | 1718.045 |  | 2020 | 0.8169843 | 0.6874446 | 0.9294722 | 0.9148537
| 2030 | 0.7588361 | 1.411494 | 0.2739071 | 0.333375 |  | 2030 | 1516.419 | 3369.026 | 1219.571 | 1777.867 |  | 2030 | 0.7558747 | 0.5951642 | 0.9036903 | 0.8840706
| 2040 | 0.7551033 | 1.404528 | 0.2725629 | 0.3317385 |  | 2040 | 1639.016 | 3891.395 | 1254.365 | 1839.772 |  | 2040 | 0.6993359 | 0.5152712 | 0.8786236 | 0.8543232
| 2050 | 0.7514069 | 1.397631 | 0.2712318 | 0.3301179 |  | 2050 | 1771.525 | 4494.756 | 1290.151 | 1903.832 |  | 2050 | 0.6470262 | 0.4461028 | 0.8542522 | 0.8255767
analysis of yealry increase p(t) in %
|  | Zn | Pb | Ni - sulfide | Ni - laterites
| Max in 1770 | 0.870756 | 1.620445 | 0.3141938 | 0.382425
| p(t) in 1900 | 0.8109528 | 1.508769 | 0.2926705 | 0.3562194
| Min in 2050 | 0.7514069 | 1.397631 | 0.2712318 | 0.3301179
| difference betw. 1900-2050 | 0.05954584 | 0.1111384 | 0.0214387 | 0.02610144
| arithmetic average p for 1900 - 2050 | 0.7804736 | 1.451878 | 0.2816975 | 0.3428598
| Difference Average - Max | 0.09028238 | 0.168567 | 0.03249623 | 0.0395652
| fit via exp. growth model p=(E_2050/E1900)^(1/150) -1 | 0.7806202 | 1.452149 | 0.2817507 | 0.3429244
Ore grade formula:
with G: ore grade in %
a,b = const. (trendline)
-->
Relation: ore grade - En requirement
with E: energy requirements in MJ/kg
r, q = const.
Van der Voet et al. (2018) use these for : Cu, Zn, Ni, Pb
Ore grade formula:
𝐺(𝑡)=𝑎 ∙𝑡^𝑏 with G: ore grade in %
a,b = const. (trendline)
--> 𝑡=(𝐺/𝑎)^(1/𝑏)
Relation: ore grade - En requirement
𝐸(𝐺)=𝑟 ∙𝐺^𝑞 with E: energy requirements in MJ/kg
r, q = const.
Van der Voet et al. (2018) use these for : Cu, Zn, Ni, Pb

## V3 Eff. improvement. - Cu
Efficiency improvements for pyrometallurgical Copper smelting processes
Data from Kulczycka et al. 2016, table 1
|  | Data from Kulczycka et al. 2016 |  |  |  |  | percentage decrease according to Kuipers et al. 2018 |  |  |  | Calculations
Energy source/ scenarios | Unit | 2010 | 2030 | 2050 |  | reduction? | per 5 years |  | per year |  | for f(t) = c * r^(t-t_0)
[8 empty] | in % |  | in % | r
Natural gas | GJ/t Cu | 6.1 | 3.7 | 3.6 |  | yes | 0.073 | 7.3 | 0.015046 | 1.5046 | 0.984954
Electricity mix | kWh/t Cu | 1100 | 660 | 590 |  | yes | 0.085 | 8.5 | 0.01760935 | 1.760935 | 0.9823906
Hard coal coke | Mg/t Cu | 0.08 | 0.08 | 0.08 |  | no change
Heat from nonrenewable source | GJ/t Cu | 1.2 | 1.2 | 1.2 |  | no change
Heavy fuel oil | tonne/t Cu | 0.0038 | 0.0038 | 0.0038 |  | no change
| Kulczycka 2016 | Regression model | Kulczycka 2016 | Regression model
| Natural gas | Natural gas | Electricity | Electricity
| GJ/t Cu | GJ/t Cu | kWh/t Cu | kWh/t Cu
2010 | 6.1 | 6.1 | 1100 | 1100
2015 |  | 5.6547 |  | 1006.5
2020 |  | 5.2419069 |  | 920.9475
2025 |  | 4.859248 |  | 842.6669625
2030 | 3.7 | 4.504523 | 660 | 771.0403
2035 |  | 4.175692 |  | 705.5018
2040 |  | 3.870867 |  | 645.5342
2045 |  | 3.588294 |  | 590.6638
2050 | 3.6 | 3.326348 | 590 | 540.4574
Selected input values of electricity and natural gas into ecoinvent processes
| Model: Electricity in kWh/ t Cu | Electricity in kWh / kg Cu | [5 empty] | Electricity in kWh / t Cu | [5 empty] | Model: Natural gas in GJ/ t Cu | Natural gas in GJ/ t Cu (same as MJ / kg Cu)
|  | RER | RAS | RLA | AU | RNA | RoW | RER | RAS | RLA | AU | RNA | RoW |  | RER | RAS | RLA | AU | RNA | RoW
2010 | 1100 | 0.6289789 | 0.70717 | 0.4426999 | 0.5289402 | 0.4737464 | 0.5667065 | 628.9789 | 707.17 | 442.6999 | 528.9402 | 473.7464 | 566.7065 | 6.1 | 4.000499 | 4.045575 | 2.366492 | 2.941212 | 11.03236 | 4.947096
2015 | 1006.5 | 0.5764088 | 0.6480647 | 0.4056991 | 0.4847313 | 0.4341507 | 0.5193412 | 576.4088 | 648.0647 | 405.6991 | 484.7313 | 434.1507 | 519.3412 | 5.6547 | 3.712663 | 3.754496 | 2.196223 | 2.729592 | 10.23858 | 4.591152
2018 | 954.2594 | 0.547 | 0.615 | 0.385 | 0.46 | 0.412 | 0.492844 | 547 | 615 | 385 | 460 | 412 | 492.844 | 5.403279 | 3.55 | 3.59 | 2.1 | 2.61 | 9.79 | 4.39
2020 | 920.9475 | 0.527905 | 0.5935312 | 0.3715602 | 0.443942 | 0.3976176 | 0.4756395 | 527.905 | 593.5312 | 371.5602 | 443.942 | 397.6176 | 475.6395 | 5.2419069 | 3.443977 | 3.482782 | 2.037282 | 2.532051 | 9.497616 | 4.25889
2025 | 842.6669625 | 0.4830331 | 0.543081 | 0.3399776 | 0.406207 | 0.3638201 | 0.4352101 | 483.0331 | 543.081 | 339.9776 | 406.207 | 363.8201 | 435.2101 | 4.859248 | 3.192567 | 3.228539 | 1.888561 | 2.347211 | 8.80429 | 3.947991
2030 | 771.0403 | 0.4419753 | 0.4969192 | 0.3110795 | 0.3716794 | 0.3328954 | 0.3982173 | 441.9753 | 496.9192 | 311.0795 | 371.6794 | 332.8954 | 398.2173 | 4.504523 | 2.959509 | 2.992856 | 1.750696 | 2.175865 | 8.161576 | 3.659788
2035 | 705.5018 | 0.4044074 | 0.454681 | 0.2846377 | 0.3400866 | 0.3045993 | 0.3643688 | 404.4074 | 454.681 | 284.6377 | 340.0866 | 304.5993 | 364.3688 | 4.175692 | 2.743465 | 2.774377 | 1.622895 | 2.017026 | 7.565781 | 3.392623
2040 | 645.5342 | 0.3700327 | 0.4160331 | 0.2604435 | 0.3111793 | 0.2787084 | 0.3333975 | 370.0327 | 416.0331 | 260.4435 | 311.1793 | 278.7084 | 333.3975 | 3.870867 | 2.543192 | 2.571848 | 1.504424 | 1.869784 | 7.013479 | 3.144962
2045 | 590.6638 | 0.3385799 | 0.3806703 | 0.2383058 | 0.284729 | 0.2550182 | 0.3050587 | 338.5799 | 380.6703 | 238.3058 | 284.729 | 255.0182 | 305.0587 | 3.588294 | 2.357539 | 2.384103 | 1.394601 | 1.733289 | 6.501495 | 2.915379
2050 | 540.4574 | 0.3098007 | 0.3483133 | 0.2180498 | 0.2605271 | 0.2333416 | 0.2791287 | 309.8007 | 348.3133 | 218.0498 | 260.5271 | 233.3416 | 279.1287 | 3.326348 | 2.185439 | 2.210063 | 1.292795 | 1.606759 | 6.026886 | 2.702557
Calculation of input values of electricity and natural gas into ecoinvent processes
| Model: Electricity in kWh/ t Cu | Electricity in kWh / kg Cu | [5 empty] | Electricity in kWh / t Cu | [5 empty] | Model: Natural gas in GJ/ t Cu | Natural gas in GJ/ t Cu (same as MJ / kg Cu)
year |  | RER | RAS | RLA | AU | RNA | RoW | RER | RAS | RLA | AU | RNA | RoW |  | RER | RAS | RLA | AU | RNA | RoW
2010 | 1100 | 0.6289789 | 0.70717 | 0.4426999 | 0.5289402 | 0.4737464 | 0.5667065 | 628.9789 | 707.17 | 442.6999 | 528.9402 | 473.7464 | 566.7065 | 6.1 | 4.000499 | 4.045575 | 2.366492 | 2.941212 | 11.03236 | 4.947096
2011 | 1080.63 | 0.6180946 | 0.6949327 | 0.4350392 | 0.5197871 | 0.4655484 | 0.5568999 | 618.0946 | 694.9327 | 435.0392 | 519.7871 | 465.5484 | 556.8999 | 6.008219 | 3.9412 | 3.985607 | 2.331414 | 2.897614 | 10.86883 | 4.873765
2012 | 1061.601 | 0.6073987 | 0.6829071 | 0.427511 | 0.5107923 | 0.4574923 | 0.5472629 | 607.3987 | 682.9071 | 427.511 | 510.7923 | 457.4923 | 547.2629 | 5.91782 | 3.882779 | 3.926529 | 2.296855 | 2.854663 | 10.70772 | 4.801521
2013 | 1042.906 | 0.5968879 | 0.6710897 | 0.4201131 | 0.5019533 | 0.4495755 | 0.5377927 | 596.8879 | 671.0897 | 420.1131 | 501.9533 | 449.5755 | 537.7927 | 5.82878 | 3.825225 | 3.868326 | 2.262809 | 2.812348 | 10.549 | 4.730349
2014 | 1024.542 | 0.586559 | 0.6594767 | 0.4128432 | 0.4932671 | 0.4417958 | 0.5284864 | 586.559 | 659.4767 | 412.8432 | 493.2671 | 441.7958 | 528.4864 | 5.74108 | 3.768524 | 3.810986 | 2.229268 | 2.770661 | 10.39263 | 4.660231
2015 | 1006.5 | 0.5764088 | 0.6480647 | 0.4056991 | 0.4847313 | 0.4341507 | 0.5193412 | 576.4088 | 648.0647 | 405.6991 | 484.7313 | 434.1507 | 519.3412 | 5.6547 | 3.712663 | 3.754496 | 2.196223 | 2.729592 | 10.23858 | 4.591152
2016 | 988.7762 | 0.5664343 | 0.6368502 | 0.3986786 | 0.4763432 | 0.4266379 | 0.5103542 | 566.4343 | 636.8502 | 398.6786 | 476.3432 | 426.6379 | 510.3542 | 5.569619 | 3.65763 | 3.698843 | 2.163669 | 2.689131 | 10.08682 | 4.523098
2017 | 971.3645 | 0.5566323 | 0.6258298 | 0.3917796 | 0.4681003 | 0.4192551 | 0.5015227 | 556.6323 | 625.8298 | 391.7796 | 468.1003 | 419.2551 | 501.5227 | 5.485819 | 3.603413 | 3.644015 | 2.131597 | 2.64927 | 9.9373 | 4.456052
2018 | 954.2594 | 0.547 | 0.615 | 0.385 | 0.46 | 0.412 | 0.492844 | 547 | 615 | 385 | 460 | 412 | 492.844 | 5.403279 | 3.55 | 3.59 | 2.1 | 2.61 | 9.79 | 4.39
2019 | 937.4555 | 0.5373677 | 0.6041702 | 0.3782204 | 0.4518997 | 0.4047449 | 0.4841653 | 537.3677 | 604.1702 | 378.2204 | 451.8997 | 404.7449 | 484.1653 | 5.321981 | 3.496587 | 3.535985 | 2.068403 | 2.57073 | 9.6427 | 4.323948
2020 | 920.9475 | 0.527905 | 0.5935312 | 0.3715602 | 0.443942 | 0.3976176 | 0.4756395 | 527.905 | 593.5312 | 371.5602 | 443.942 | 397.6176 | 475.6395 | 5.2419069 | 3.443977 | 3.482782 | 2.037282 | 2.532051 | 9.497616 | 4.25889
2021 | 904.7302 | 0.5186089 | 0.5830795 | 0.3650172 | 0.4361245 | 0.3906159 | 0.4672638 | 518.6089 | 583.0795 | 365.0172 | 436.1245 | 390.6159 | 467.2638 | 5.163037 | 3.392159 | 3.43038 | 2.006629 | 2.493953 | 9.354714 | 4.194811
2022 | 888.7985 | 0.5094766 | 0.5728118 | 0.3585895 | 0.4284446 | 0.3837374 | 0.4590356 | 509.4766 | 572.8118 | 358.5895 | 428.4446 | 383.7374 | 459.0356 | 5.085354 | 3.341121 | 3.378767 | 1.976437 | 2.456429 | 9.213963 | 4.131696
2023 | 873.1473 | 0.500505 | 0.562725 | 0.352275 | 0.4209 | 0.37698 | 0.45095226 | 500.505 | 562.725 | 352.275 | 420.9 | 376.98 | 450.95226 | 5.00884 | 3.29085 | 3.32793 | 1.9467 | 2.41947 | 9.07533 | 4.06953
2024 | 857.7718 | 0.4916914 | 0.5528158 | 0.3460717 | 0.4134882 | 0.3703416 | 0.4430113 | 491.6914 | 552.8158 | 346.0717 | 413.4882 | 370.3416 | 443.0113 | 4.933477 | 3.241336 | 3.277858 | 1.91741 | 2.383067 | 8.938783 | 4.0083
2025 | 842.6669625 | 0.4830331 | 0.543081 | 0.3399776 | 0.406207 | 0.3638201 | 0.4352101 | 483.0331 | 543.081 | 339.9776 | 406.207 | 363.8201 | 435.2101 | 4.859248 | 3.192567 | 3.228539 | 1.888561 | 2.347211 | 8.80429 | 3.947991
2026 | 827.8281 | 0.4745272 | 0.5335177 | 0.3339908 | 0.3990539 | 0.3574135 | 0.4275464 | 474.5272 | 533.5177 | 333.9908 | 399.0539 | 357.4135 | 427.5464 | 4.786135 | 3.144531 | 3.179963 | 1.860145 | 2.311895 | 8.67182 | 3.888589
2027 | 813.2506 | 0.466171 | 0.5241228 | 0.3281094 | 0.3920268 | 0.3511197 | 0.4200176 | 466.171 | 524.1228 | 328.1094 | 392.0268 | 351.1197 | 420.0176 | 4.714123 | 3.097219 | 3.132117 | 1.832158 | 2.27711 | 8.541344 | 3.830082
2028 | 798.9298 | 0.457962075 | 0.514893375 | 0.322331625 | 0.3851235 | 0.3449367 | 0.4126213179 | 457.962075 | 514.893375 | 322.331625 | 385.1235 | 344.9367 | 412.6213179 | 4.643195 | 3.05061795 | 3.08499111 | 1.8045909 | 2.24284869 | 8.41283091 | 3.77245431
2029 | 784.8612 | 0.4498977 | 0.5058264 | 0.3166556 | 0.3783417 | 0.3388626 | 0.4053553 | 449.8977 | 505.8264 | 316.6556 | 378.3417 | 338.8626 | 405.3553 | 4.573333 | 3.004718 | 3.038574 | 1.777439 | 2.209103 | 8.286251 | 3.715694
2030 | 771.0403 | 0.4419753 | 0.4969192 | 0.3110795 | 0.3716794 | 0.3328954 | 0.3982173 | 441.9753 | 496.9192 | 311.0795 | 371.6794 | 332.8954 | 398.2173 | 4.504523 | 2.959509 | 2.992856 | 1.750696 | 2.175865 | 8.161576 | 3.659788
2031 | 757.4627 | 0.4341924 | 0.4881687 | 0.3056016 | 0.3651343 | 0.3270334 | 0.3912049 | 434.1924 | 488.1687 | 305.6016 | 365.1343 | 327.0334 | 391.2049 | 4.436748 | 2.914981 | 2.947825 | 1.724355 | 2.143127 | 8.038777 | 3.604722
2032 | 744.1243 | 0.4265465 | 0.4795724 | 0.3002201 | 0.3587046 | 0.3212745 | 0.3843161 | 426.5465 | 479.5724 | 300.2201 | 358.7046 | 321.2745 | 384.3161 | 4.369992 | 2.871122 | 2.903472 | 1.69841 | 2.110881 | 7.917826 | 3.550486
2033 | 731.0208 | 0.4190353 | 0.4711274 | 0.2949334 | 0.3523880025 | 0.3156170805 | 0.3775485 | 419.0353 | 471.1274 | 294.9334 | 352.3880025 | 315.6170805 | 377.5485 | 4.304241 | 2.827923 | 2.859787 | 1.672856 | 2.079121 | 7.798694 | 3.497065
2034 | 718.148 | 0.4116564 | 0.4628312 | 0.2897398 | 0.3461827 | 0.3100593 | 0.3709001 | 411.6564 | 462.8312 | 289.7398 | 346.1827 | 310.0593 | 370.9001 | 4.23948 | 2.785374 | 2.816758 | 1.647686 | 2.047838 | 7.681355 | 3.444448
2035 | 705.5018 | 0.4044074 | 0.454681 | 0.2846377 | 0.3400866 | 0.3045993 | 0.3643688 | 404.4074 | 454.681 | 284.6377 | 340.0866 | 304.5993 | 364.3688 | 4.175692 | 2.743465 | 2.774377 | 1.622895 | 2.017026 | 7.565781 | 3.392623
2036 | 693.0784 | 0.397286 | 0.4466744 | 0.2796254 | 0.3340979 | 0.2992355 | 0.3579525 | 397.286 | 446.6744 | 279.6254 | 334.0979 | 299.2355 | 357.9525 | 4.112865 | 2.702187 | 2.732634 | 1.598477 | 1.986678 | 7.451947 | 3.341578
2037 | 680.8738 | 0.3902901 | 0.4388087 | 0.2747014 | 0.3282147 | 0.2939662 | 0.3516492 | 390.2901 | 438.8087 | 274.7014 | 328.2147 | 293.9662 | 351.6492 | 4.050983 | 2.66153 | 2.691519 | 1.574426 | 1.956787 | 7.339825 | 3.2913
2038 | 668.884 | 0.3834173 | 0.4310816 | 0.2698641 | 0.322435 | 0.2887896 | 0.3454569 | 383.4173 | 431.0816 | 269.8641 | 322.435 | 288.7896 | 345.4569 | 3.990032 | 2.621484 | 2.651022 | 1.550737 | 1.927345 | 7.22939 | 3.241779
2039 | 657.1054 | 0.3766656 | 0.4234905 | 0.265112 | 0.3167571 | 0.2837042 | 0.3393736 | 376.6656 | 423.4905 | 265.112 | 316.7571 | 283.7042 | 339.3736 | 3.929998 | 2.582042 | 2.611135 | 1.527405 | 1.898346 | 7.120616 | 3.193004
2040 | 645.5342 | 0.3700327 | 0.4160331 | 0.2604435 | 0.3111793 | 0.2787084 | 0.3333975 | 370.0327 | 416.0331 | 260.4435 | 311.1793 | 278.7084 | 333.3975 | 3.870867 | 2.543192 | 2.571848 | 1.504424 | 1.869784 | 7.013479 | 3.144962
2041 | 634.1668 | 0.3635167 | 0.4087071 | 0.2558573 | 0.3056996 | 0.2738005 | 0.3275265 | 363.5167 | 408.7071 | 255.8573 | 305.6996 | 273.8005 | 327.5265 | 3.812626 | 2.504927 | 2.533152 | 1.481788 | 1.841651 | 6.907955 | 3.097643
2042 | 622.9995 | 0.3571154 | 0.40151 | 0.2513518 | 0.3003164 | 0.2689791 | 0.321759 | 357.1154 | 401.51 | 251.3518 | 300.3164 | 268.9791 | 321.759 | 3.755261 | 2.467238 | 2.495038 | 1.459493 | 1.813941 | 6.804017 | 3.051035
2043 | 612.0289 | 0.3508268 | 0.3944397 | 0.2469256 | 0.295028 | 0.2642425 | 0.316093 | 350.8268 | 394.4397 | 246.9256 | 295.028 | 264.2425 | 316.093 | 3.698759 | 2.430116 | 2.457498 | 1.437533 | 1.786649 | 6.701644 | 3.005129
2044 | 601.2514 | 0.344649 | 0.3874938 | 0.2425774 | 0.2898328 | 0.2595894 | 0.3105269 | 344.649 | 387.4938 | 242.5774 | 289.8328 | 259.5894 | 310.5269 | 3.643108 | 2.393553 | 2.420522 | 1.415904 | 1.759767 | 6.600811 | 2.959914
2045 | 590.6638 | 0.3385799 | 0.3806703 | 0.2383058 | 0.284729 | 0.2550182 | 0.3050587 | 338.5799 | 380.6703 | 238.3058 | 284.729 | 255.0182 | 305.0587 | 3.588294 | 2.357539 | 2.384103 | 1.394601 | 1.733289 | 6.501495 | 2.915379
2046 | 580.2626 | 0.3326178 | 0.373967 | 0.2341094 | 0.2797151 | 0.2505275 | 0.2996868 | 332.6178 | 373.967 | 234.1094 | 279.7151 | 250.5275 | 299.6868 | 3.534304 | 2.322068 | 2.348232 | 1.373617 | 1.70721 | 6.403674 | 2.871515
2047 | 570.0445 | 0.3267606 | 0.3673817 | 0.2299869 | 0.2747895 | 0.2461158 | 0.2944095 | 326.7606 | 367.3817 | 229.9869 | 274.7895 | 246.1158 | 294.4095 | 3.481127 | 2.28713 | 2.3129 | 1.35295 | 1.681524 | 6.307324 | 2.82831
2048 | 560.0064 | 0.3210065 | 0.3609123 | 0.225937 | 0.2699507 | 0.2417819 | 0.2892251 | 321.0065 | 360.9123 | 225.937 | 269.9507 | 241.7819 | 289.2251 | 3.42875 | 2.252718 | 2.2781 | 1.332594 | 1.656223 | 6.212424 | 2.785755
2049 | 550.1451 | 0.3153538 | 0.3545569 | 0.2219584 | 0.265197 | 0.2375243 | 0.2841321 | 315.3538 | 354.5569 | 221.9584 | 265.197 | 237.5243 | 284.1321 | 3.377161 | 2.218823 | 2.243824 | 1.312543 | 1.631304 | 6.118952 | 2.743841
2050 | 540.4574 | 0.3098007 | 0.3483133 | 0.2180498 | 0.2605271 | 0.2333416 | 0.2791287 | 309.8007 | 348.3133 | 218.0498 | 260.5271 | 233.3416 | 279.1287 | 3.326348 | 2.185439 | 2.210063 | 1.292795 | 1.606759 | 6.026886 | 2.702557
Exponential regression model according to Kuipers et al. 2018 per 5 years:
f(t) =
in kWh / t Cu
in GJ / t Cu
with
Exponential regression model according to Kuipers et al. 2018 per 5 years:
f(t) = 𝑓(𝑡)=𝑐∙𝑟^((𝑡−𝑡_0)/5)
𝑓_𝑒𝑙𝑒𝑐𝑡𝑟𝑖𝑐𝑖𝑡𝑦 (𝑡)=1.1∙10^3∙(1 −0.085)^(( 𝑡−𝑡_0)/5) in kWh / t Cu
𝑓_(𝑛𝑎𝑡.𝑢𝑟𝑎𝑙 𝑔𝑎𝑠) (𝑡)=6.1∙(1 −0.073)^(( 𝑡−𝑡_0)/5) in GJ / t Cu
with 𝑡_0=2010
in kWh / t Cu
in GJ / t Cu
𝑓_𝑒𝑙 (𝑡)=1.1∙10^3∙〖0.915〗^(( 𝑡−2010 )/5) in kWh / t Cu
𝑓_𝑔𝑎𝑠 (𝑡)=6.1∙〖0.927〗^(( 𝑡−2010)/5) in GJ / t Cu

## Oregrades,prod. of 6 EIregions
Info: This sheet summarizes the 6 ecoinvnet regions with the Northey et al. (2014) data aggregated into 6 ecoinvent regions
| Cu production in the 6 EI regions in (kt Cu) | [6 empty] | Production Shares per region | [7 empty] | ore grade per region
Time | RLA | RAS | RoW | RNA | AU | RER | Total (global) | Time | RLA | RAS | RoW | RNA | AU | RER | Total (global) | Time | RLA | RAS | RoW | RNA | AU | RER | Global average weighed by production shares
1994 | 4246.252125 | 2358.189853 | 868.1328 | 2542.924 | 506.399 | 946.2935 | 11468.19 | 1994 | 0.3702635 | 0.2056288 | 0.07569919 | 0.2217371 | 0.04415683 | 0.08251462 | 1 | 1994 | 1.39 | 1.315 | 0.82 | 0.589 | 2.37 | 1.78 | 1.229272
1995 | 4455.635 | 2435.41825 | 788.973 | 2584.593 | 535.204 | 919.4185 | 11719.24175 | 1995 | 0.3801982 | 0.2078136 | 0.06732287 | 0.2205427 | 0.04566882 | 0.07845375 | 1 | 1995
1996 | 4679.594 | 2526.9333 | 752.70656 | 2581.508 | 565.131 | 893.2666 | 11999.13946 | 1996 | 0.3899941 | 0.2105929 | 0.06273005 | 0.2151411 | 0.04709763 | 0.07444422 | 1 | 1996
1997 | 4925.758922 | 2637.799 | 715.052 | 2506.185 | 597.949 | 873.87185 | 12256.62 | 1997 | 0.4018857 | 0.2152143 | 0.05834008 | 0.2044761 | 0.04878582 | 0.07129797 | 1 | 1997
1998 | 5198.25388 | 2742.9913 | 678.7849 | 2360.479 | 639.56 | 861.433 | 12481.50208 | 1998 | 0.4164766 | 0.2197645 | 0.05438327 | 0.1891182 | 0.05124063 | 0.06901677 | 1 | 1998
1999 | 5463.8344 | 2863.707 | 643.626 | 2193.037 | 684.939 | 844.8491 | 12693.9925 | 1999 | 0.4304268 | 0.2255955 | 0.0507032 | 0.1727618 | 0.05395773 | 0.06655503 | 1 | 1999
2000 | 5728.03 | 3000.204 | 608.141125 | 2051.626 | 732.228 | 829.3051 | 12949.53 | 2000 | 0.4423348 | 0.2316843 | 0.04696239 | 0.1584324 | 0.05654474 | 0.06404131 | 1 | 2000
2001 | 5993.922 | 3123.7905 | 633.765625 | 1972.529 | 782.267 | 814.4141 | 13320.69 | 2001 | 0.4499709 | 0.2345067 | 0.04757754 | 0.1480801 | 0.05872572 | 0.06113904 | 1 | 2001
2002 | 6239.6 | 3253.7985 | 717.9073 | 1949.028 | 837.507 | 799.7113 | 13797.5521 | 2002 | 0.4522251 | 0.2358243 | 0.0520315 | 0.141259 | 0.06069968 | 0.05796038 | 1 | 2002
2003 | 6509.0821 | 3387.4535 | 822.16654 | 1934.395 | 881.684 | 786.1176 | 14320.89874 | 2003 | 0.4545163 | 0.2365392 | 0.05741026 | 0.135075 | 0.06156625 | 0.05489304 | 1 | 2003
2004 | 6806.2725 | 3539.886 | 925.27763 | 1920.008 | 912.335 | 774.1789 | 14877.95803 | 2004 | 0.4574736 | 0.2379282 | 0.06219117 | 0.1290505 | 0.06132125 | 0.05203529 | 1 | 2004
2005 | 7105.63804 | 3690.5315 | 983.84013 | 1899.849 | 925.697 | 754.2193 | 15359.77497 | 2005 | 0.4626134 | 0.2402725 | 0.06405303 | 0.1236899 | 0.06026761 | 0.04910354 | 1 | 2005
2006 | 7413.44075 | 3834.1203 | 997.85525 | 1874.667 | 924.831 | 704.8438 | 15749.7581 | 2006 | 0.4707019 | 0.2434399 | 0.06335686 | 0.1190283 | 0.05872033 | 0.04475267 | 1 | 2006
2007 | 7691.47375 | 3967.455 | 1050.81471 | 1845.259 | 920.499 | 639.2193 | 16114.72076 | 2007 | 0.4772949 | 0.2462007 | 0.06520837 | 0.1145077 | 0.05712162 | 0.03966679 | 1 | 2007
2008 | 7912.18875 | 4080.5236 | 1132.26613 | 1806.495 | 914.943 | 552.6563 | 16399.07278 | 2008 | 0.4824778 | 0.2488265 | 0.06904452 | 0.1101584 | 0.05579236 | 0.03370046 | 1 | 2008
2009 | 8134.41071 | 4189.15305 | 1240.53175 | 1765.23 | 909.373 | 468.7505 | 16707.44901 | 2009 | 0.4868733 | 0.2507356 | 0.07425022 | 0.1056553 | 0.05442919 | 0.02805638 | 1 | 2009
2010 | 8342.549 | 4268.3602 | 1362.21325 | 1731.889 | 903.46 | 420.71925 | 17029.1907 | 2010 | 0.489897 | 0.2506496 | 0.07999284 | 0.1017012 | 0.05305361 | 0.02470577 | 1 | 2010 | 0.700367 | 1.073349 | 2.896434 | 1.384896 | 2.208123 | 2.03873 | 1.152199
2011 | 8526.4283 | 4313.01584 | 1498.0202 | 1708.484 | 897.289 | 416.063 | 17359.30034 | 2011 | 0.4911735 | 0.2484556 | 0.08629496 | 0.09841894 | 0.05168924 | 0.02396773 | 1 | 2011 | 0.698728 | 1.081651 | 2.846577 | 1.374718 | 2.208123 | 2.08228 | 1.156926
2012 | 8763.3583 | 4341.406683 | 1670.44318 | 1689.665 | 893.633 | 441.5 | 17800.01 | 2012 | 0.4923233 | 0.2438992 | 0.09384509 | 0.09492497 | 0.05020408 | 0.02480336 | 1 | 2012 | 0.7011107 | 1.081138 | 2.787388 | 1.36333 | 2.208123 | 2.201456 | 1.165319
2013 | 9047.592196 | 4367.71005 | 1838.88068 | 1686.542 | 907.257 | 471.1524 | 18319.13 | 2013 | 0.4938875 | 0.2384234 | 0.1003803 | 0.0920645 | 0.0495251 | 0.02571914 | 1 | 2013 | 0.7031189 | 1.086677 | 2.747704 | 1.349977 | 2.208123 | 2.316255 | 1.175381
2014 | 9370.058 | 4411.83147 | 2054.058 | 1703.677 | 938.814 | 494.42855 | 18972.86702 | 2014 | 0.4938662 | 0.2325337 | 0.1082629 | 0.08979544 | 0.04948193 | 0.02605977 | 1 | 2014 | 0.7056074 | 1.092543 | 2.70392 | 1.338484 | 2.208123 | 2.390219 | 1.187003
2015 | 9723.24 | 4506.052062 | 2254.313 | 1725.304 | 982.445 | 487.803 | 19679.16 | 2015 | 0.4940882 | 0.2289759 | 0.1145533 | 0.08767164 | 0.04992312 | 0.0247878 | 1 | 2015 | 0.7097457 | 1.100065 | 2.666109 | 1.327824 | 2.208123 | 2.458454 | 1.195565
2016 | 10063.299 | 4611.873 | 2400.688 | 1752.298 | 1044 | 477.0218 | 20349.1798 | 2016 | 0.4945309 | 0.2266368 | 0.1179747 | 0.08611148 | 0.05130428 | 0.02344182 | 1 | 2016 | 0.7135343 | 1.105141 | 2.254594 | 1.319683 | 2.208123 | 2.504572 | 1.154953
2017 | 10399.741 | 4711.6608 | 2577.313 | 1779.042 | 1102.88 | 468.95276 | 21039.58956 | 2017 | 0.4942939 | 0.2239426 | 0.1224983 | 0.08455688 | 0.05241927 | 0.02228906 | 1 | 2017 | 0.7174795 | 1.110873 | 2.269489 | 1.311165 | 2.208123 | 2.537436 | 1.164599
2018 | 10712.252 | 4813.333 | 2726.626 | 1796.388 | 1160.79 | 464.6563 | 21674.0453 | 2018 | 0.4942433 | 0.2220782 | 0.1258014 | 0.08288199 | 0.05355668 | 0.02143837 | 1 | 2018 | 0.7200425 | 1.11666 | 2.287901 | 1.299056 | 2.208123 | 2.548852 | 1.172255
2019 | 10966.653 | 4888.2766 | 2903.938 | 1808.741 | 1217.76 | 463.75 | 22249.1186 | 2019 | 0.4929028 | 0.2197065 | 0.1305192 | 0.08129495 | 0.05473295 | 0.02084352 | 1 | 2019 | 0.6979423 | 1.120072 | 2.314381 | 1.288895 | 2.208123 | 2.573246 | 1.171449
2020 | 11229.26775 | 4940.2505 | 3114.59425 | 1829.233 | 1267.06 | 469.313 | 22849.7185 | 2020 | 0.4914401 | 0.2162062 | 0.1363078 | 0.08005495 | 0.05545189 | 0.02053912 | 1 | 2020 | 0.6798054 | 1.120405 | 2.340684 | 1.276931 | 2.208123 | 2.594518 | 1.173334
2021 | 11464.91 | 5029.1796 | 3329.6729 | 1868.391 | 1322.74 | 512.9024167 | 23527.8 | 2021 | 0.4872921 | 0.2137548 | 0.1415208 | 0.07941207 | 0.05622031 | 0.02179985 | 1 | 2021 | 0.6793118 | 1.116893 | 2.359995 | 1.267668 | 2.208123 | 2.582452 | 1.18486
2022 | 11706.3325 | 5117.293 | 3526.4088 | 1908.454 | 1373.13 | 562.29625 | 24193.91455 | 2022 | 0.4838544 | 0.2115116 | 0.145756 | 0.07888157 | 0.05675518 | 0.02324123 | 1 | 2022 | 0.678933 | 1.116009 | 2.374049 | 1.261566 | 2.208123 | 2.56567 | 1.195052
2023 | 11964.728 | 5228.94835 | 3667.9531 | 1968.188 | 1422.48 | 615.90649 | 24868.20394 | 2023 | 0.4811255 | 0.2102664 | 0.1474957 | 0.07914476 | 0.05720075 | 0.02476683 | 1 | 2023 | 0.6780695 | 1.113259 | 2.146991 | 1.258356 | 2.208123 | 2.526529 | 1.165462
2024 | 12218.5643 | 5358.313 | 3794.97185 | 2009.323 | 1482.27 | 663.74346 | 25527.18561 | 2024 | 0.4786491 | 0.2099061 | 0.1486639 | 0.07871306 | 0.05806633 | 0.02600144 | 1 | 2024 | 0.672341 | 1.113933 | 2.172423 | 1.256133 | 1.195614 | 2.504825 | 1.112026
2025 | 12463.513 | 5421.4777 | 3857.81 | 2027.689 | 1533.57 | 675.00721 | 25979.06691 | 2025 | 0.4797521 | 0.2086864 | 0.1484969 | 0.07805088 | 0.05903099 | 0.02598273 | 1 | 2025 | 0.6718255 | 1.108175 | 2.196207 | 1.254148 | 1.195614 | 2.5024 | 1.113185
2026 | 12688.4535 | 5446.531 | 3920.1432 | 2025.805 | 1581.45 | 682.040462 | 26344.42 | 2026 | 0.4816372 | 0.2067432 | 0.1488035 | 0.07689692 | 0.06002978 | 0.02588937 | 1 | 2026 | 0.6715159 | 1.108104 | 2.219997 | 1.251068 | 1.195614 | 2.453073 | 1.114348
2027 | 12857.338 | 5460.78 | 3985.5988 | 2002.173 | 1627.45 | 689.5503189 | 26622.89 | 2027 | 0.482943 | 0.205116 | 0.1497057 | 0.07520495 | 0.06112973 | 0.02590066 | 1 | 2027 | 0.6717024 | 1.108487 | 2.239782 | 1.245989 | 1.195614 | 2.460726 | 1.117597
2028 | 12985.728 | 5451.388 | 4070.813 | 1981.863 | 1661.89 | 727.4688 | 26879.1508 | 2028 | 0.4831153 | 0.202811 | 0.1514487 | 0.07373235 | 0.06182822 | 0.02706443 | 1 | 2028 | 0.671653 | 1.106104 | 2.279773 | 1.242572 | 1.195614 | 2.472419 | 1.12654
2029 | 13115.09 | 5447.265 | 4171.33875 | 1945.232 | 1696.97 | 773.0938 | 27148.98955 | 2029 | 0.4830784 | 0.2006434 | 0.1536462 | 0.07165025 | 0.06250583 | 0.02847597 | 1 | 2029 | 0.6719567 | 1.103193 | 2.320804 | 1.238406 | 1.195614 | 2.477668 | 1.136558
2030 | 13217.828 | 5439.977 | 4202.7974 | 1923.166 | 1732.04 | 818.5626 | 27334.371 | 2030 | 0.4835607 | 0.199016 | 0.153755 | 0.07035706 | 0.06336491 | 0.02994628 | 1 | 2030 | 0.6718257 | 1.10063 | 2.021009 | 1.2379 | 1.195614 | 2.4713 | 1.091513
2031 | 13339.5043 | 5415.14 | 4184.4059 | 1882.639 | 1766.69 | 861.063 | 27449.4422 | 2031 | 0.4859663 | 0.1972769 | 0.1524405 | 0.06858569 | 0.0643616 | 0.03136905 | 1 | 2031 | 0.6711746 | 1.098639 | 1.722204 | 1.236175 | 1.195614 | 2.470686 | 1.044677
2032 | 13470.027 | 5396.3555 | 4068.7955 | 1855.529 | 1797.96 | 872.9375 | 27461.6045 | 2032 | 0.490504 | 0.1965055 | 0.1481631 | 0.06756812 | 0.06547178 | 0.03178756 | 1 | 2032 | 0.6705406 | 1.097706 | 1.733467 | 1.233639 | 1.195614 | 2.463598 | 1.041389
2033 | 13545.622 | 5370.848 | 3878.7979 | 1828.17 | 1814.43 | 863.4063 | 27301.2742 | 2033 | 0.4961535 | 0.1967252 | 0.1420739 | 0.06696281 | 0.06645954 | 0.03162513 | 1 | 2033 | 0.6695583 | 1.094729 | 1.747785 | 1.231267 | 1.195614 | 2.458242 | 1.03553
2034 | 13608.9065 | 5345.9765 | 3689.52773 | 1784.248 | 1828.54 | 852.7813 | 27109.98003 | 2034 | 0.5019888 | 0.1971959 | 0.1360948 | 0.06581517 | 0.06744896 | 0.03145636 | 1 | 2034 | 0.6686148 | 1.088607 | 1.756123 | 1.226505 | 1.195614 | 2.449288 | 1.027716
2035 | 13667.82 | 5303.3685 | 3446.366289 | 1764.953 | 1840.15 | 851.12211 | 26873.78 | 2035 | 0.5085931 | 0.1973436 | 0.1282427 | 0.06567565 | 0.06847381 | 0.0316711 | 1 | 2035 | 0.6677954 | 1.079719 | 1.770127 | 1.228129 | 1.195614 | 2.430381 | 1.019217
2036 | 13726.82575 | 5260.7485 | 3193.765234 | 1726.634 | 1841.02 | 878.00085 | 26626.99 | 2036 | 0.5155229 | 0.197572 | 0.1199446 | 0.06484525 | 0.06914111 | 0.03297409 | 1 | 2036 | 0.6670809 | 1.071205 | 1.690382 | 0.6655075 | 1.195614 | 2.413716 | 0.963699
2037 | 13774.44775 | 5216.236 | 2933.3552 | 1702.471 | 1850.82 | 925.62575 | 26402.9557 | 2037 | 0.521701 | 0.1975626 | 0.1110995 | 0.06448032 | 0.07009897 | 0.03505766 | 1 | 2037 | 0.6637588 | 1.063087 | 1.711057 | 0.6765496 | 1.195614 | 2.396559 | 0.9578606
2038 | 13786.35 | 5176.0725 | 2633.51008 | 1697.851 | 1859.62 | 973.40705 | 26126.81 | 2038 | 0.5276707 | 0.1981134 | 0.1007972 | 0.064985 | 0.07117668 | 0.03725701 | 1 | 2038 | 0.6631621 | 0.7460474 | 1.639433 | 0.6955044 | 1.195614 | 2.376607 | 0.881826
2039 | 13772.304 | 5128.105 | 2360.11296 | 1691.761 | 1857.12 | 1011.598 | 25821 | 2039 | 0.5333761 | 0.1986021 | 0.09140284 | 0.0655188 | 0.07192285 | 0.03917735 | 1 | 2039 | 0.6521295 | 0.751088 | 1.657843 | 0.700142 | 1.195614 | 2.364512 | 0.8730293
2040 | 13725.3243 | 5072.9518 | 2089.41505 | 1691.311 | 1861.85 | 1021.2501 | 25462.10225 | 2040 | 0.5390491 | 0.1992354 | 0.0820598 | 0.06642464 | 0.0731224 | 0.04010863 | 1 | 2040 | 0.6508889 | 0.7575144 | 1.673354 | 0.7034005 | 1.195614 | 2.345857 | 0.8673384
2041 | 13647.2065 | 5035.0035 | 1884.54455 | 1694.484 | 1855.11 | 1026.5626 | 25142.91115 | 2041 | 0.5427855 | 0.2002554 | 0.07495332 | 0.06739411 | 0.07378263 | 0.04082911 | 1 | 2041 | 0.6495616 | 0.7649934 | 1.665411 | 0.7135297 | 1.195614 | 2.144214 | 0.8544443
2042 | 13575.672 | 5025.4353 | 1732.969505 | 1701.721 | 1845.2 | 1033.75 | 24914.75 | 2042 | 0.544885 | 0.2017052 | 0.06955597 | 0.06830175 | 0.07406055 | 0.04149149 | 1 | 2042 | 0.6483197 | 0.772085 | 1.622331 | 0.7192612 | 1.195614 | 2.124322 | 0.847652
2043 | 13525 | 5015.2213 | 1606.2954 | 1708.642 | 1830.57 | 1041.5625 | 24727.2912 | 2043 | 0.5469665 | 0.2028213 | 0.06496043 | 0.06909944 | 0.07403035 | 0.04212198 | 1 | 2043 | 0.6480167 | 0.7787268 | 1.465332 | 0.7395953 | 1.195614 | 2.104286 | 0.8358284
2044 | 13457.15473 | 5000.3833 | 1527.501 | 1729.127 | 1799.46 | 1050.4688 | 24564.09483 | 2044 | 0.5478384 | 0.2035647 | 0.0621843 | 0.07039246 | 0.0732557 | 0.0427644 | 1 | 2044 | 0.6417663 | 0.7851029 | 1.398467 | 0.5594948 | 1.195614 | 2.090488 | 0.8147344
2045 | 13388.95852 | 4981.67975 | 1442.09425 | 1762.065 | 1786.11 | 1055.1563 | 24416.06382 | 2045 | 0.5483668 | 0.2040329 | 0.05906334 | 0.07216827 | 0.07315307 | 0.04321566 | 1 | 2045 | 0.6418418 | 0.7906608 | 1.244231 | 0.5650694 | 1.195614 | 2.074476 | 0.8046668
2046 | 13308.23 | 4915.50405 | 1353.28255 | 1783.088 | 1773.74 | 1055.0005 | 24188.8451 | 2046 | 0.5501805 | 0.2032137 | 0.05594655 | 0.0737153 | 0.07332884 | 0.04361517 | 1 | 2046 | 0.6416037 | 0.7976666 | 1.172101 | 0.5711542 | 1.195614 | 2.052515 | 0.7999662
2047 | 13158.866 | 4849.86455 | 1262.45413 | 1804.65 | 1772.37 | 1020.001 | 23868.20568 | 2047 | 0.5513136 | 0.2031935 | 0.05289271 | 0.07560895 | 0.07425652 | 0.04273472 | 1 | 2047 | 0.6406056 | 0.8040067 | 1.108491 | 0.5770749 | 1.195614 | 2.025024 | 0.7941276
2048 | 12969.909 | 4788.147813 | 1182.40705 | 1845.344 | 1787.77 | 950.1563 | 23523.73 | 2048 | 0.5513542 | 0.2035454 | 0.05026443 | 0.07844605 | 0.07599856 | 0.04039139 | 1 | 2048 | 0.6383163 | 0.8092171 | 1.04637 | 0.5816285 | 1.195614 | 1.985893 | 0.7859504
2049 | 12718.8352 | 4698.9255 | 1104.17263 | 1875.353 | 1805.77 | 875.9375 | 23078.99383 | 2049 | 0.5511001 | 0.2036018 | 0.04784319 | 0.08125801 | 0.07824301 | 0.03795389 | 1 | 2049 | 0.6388488 | 0.8131522 | 0.98873 | 0.5866896 | 1.195614 | 1.946198 | 0.7800204
2050 | 12452.5802 | 4607.872 | 1048.37555 | 1912.794 | 1826.08 | 804.688 | 22652.38975 | 2050 | 0.5497248 | 0.2034166 | 0.04628101 | 0.08444116 | 0.08061313 | 0.03552332 | 1 | 2050 | 0.6394296 | 0.7812099 | 0.9313481 | 0.5915251 | 1.195614 | 1.895521 | 0.7671916
Total | 500446.5 | 205178.8 | 109550.7 | 74314.382 | 63149.758 | 30820.41 | 983460.5

## E(G) of 6 EIregions
Note: This sheet takes the ore grades of the 6 regions (based on Northey's ore grade data) and calculates future energy consumptions (E(G)) per region based on the formula derived by Kuipers et al. (2018)
Model Parameter | Value
r | 15.63
q | -0.53
[8 empty] | p: Percentage increase of the energy consumption per region in relation to year 1994 in % | [7 empty] | Percentage increase of the energy consumption per region per 5 years in % | [7 empty] | Modelling factors = 1 / (1 + p/100)
Energy consumption per region in MJ/kg of concentrated Cu | [7 empty] | Time | RLA | RAS | RoW | RNA | AU | RER | Global average weighed by production shares | Time | RLA | RAS | RoW | RNA | AU | RER | Global average weighed by production shares | Time | RLA | RAS | RoW | RNA | AU | RER | Global average weighed by production shares
Time | RLA | RAS | RoW | RNA | AU | RER | Global average weighed by production shares
1994 | 150.7166 | 155.2131 | 199.3598 | 237.5734 | 113.5906 | 132.2015 | 160.859 | 1994 | 0 | 0 | 0 | 0 | 0 | 0 | 0
1995 | [7 empty] | 1995
1996 | [7 empty] | 1996
1997 | [7 empty] | 1997
1998 | [7 empty] | 1998
1999 | [7 empty] | 1999
2000 | [7 empty] | 2000
2001 | [7 empty] | 2001
2002 | [7 empty] | 2002
2003 | [7 empty] | 2003
2004 | [7 empty] | 2004
2005 | [7 empty] | 2005
2006 | [7 empty] | 2006
2007 | [7 empty] | 2007
2008 | [7 empty] | 2008
2009 | [7 empty] | 2009
2010 | 216.7386 | 172.8487 | 102.1342 | 151.0108 | 117.9306 | 123.0264 | 166.4751 | 2010 | 43.80541 | 11.36223 | -48.76891 | -36.43617 | 3.820773 | -6.940224 | 3.491313 | 2010 | [7 empty] | 2010 | 0.6953841 | 0.8979706 | 1.95194 | 1.573222 | 0.9631984 | 1.074578 | 0.9662647
2011 | 217.008 | 172.1443 | 103.0784 | 151.6023 | 117.9306 | 121.6559 | 166.1143 | 2011 | 43.9841 | 10.90839 | -48.29528 | -36.18718 | 3.820773 | -7.976903 | 3.266976 | 2011 | [7 empty] | 2011 | 0.6945212 | 0.901645 | 1.93406 | 1.567083 | 0.9631984 | 1.086684 | 0.9683638
2012 | 216.6168 | 172.1876 | 104.2328 | 152.2721 | 117.9306 | 118.1198 | 165.4791 | 2012 | 43.72455 | 10.9363 | -47.71626 | -35.90524 | 3.820773 | -10.6517 | 2.872132 | 2012 | [7 empty] | 2012 | 0.6957753 | 0.9014182 | 1.91264 | 1.56019 | 0.9631984 | 1.119216 | 0.9720806
2013 | 216.2886 | 171.7219 | 105.028 | 153.0686 | 117.9306 | 114.98 | 164.7268 | 2013 | 43.50683 | 10.63626 | -47.31739 | -35.56999 | 3.820773 | -13.02673 | 2.40445 | 2013 | [7 empty] | 2013 | 0.6968309 | 0.9038628 | 1.89816 | 1.552072 | 0.9631984 | 1.149779 | 0.9765201
2014 | 215.884 | 171.2327 | 105.9259 | 153.7637 | 117.9306 | 113.0803 | 163.87 | 2014 | 43.23838 | 10.32103 | -46.86697 | -35.27738 | 3.820773 | -14.46367 | 1.871787 | 2014 | [7 empty] | 2014 | 0.6981369 | 0.9064455 | 1.882068 | 1.545055 | 0.9631984 | 1.169094 | 0.9816261
2015 | 215.216 | 170.6111 | 106.7195 | 154.4168 | 117.9306 | 111.4059 | 163.247 | 2015 | 42.79512 | 9.92057 | -46.46891 | -35.0025 | 3.820773 | -15.73024 | 1.484472 | 2015 | -0.7025388 | -1.294565 | 4.489458 | 2.25548 | 0 | -9.445564 | -1.93914 | 2015 | 0.700304 | 0.9097478 | 1.868073 | 1.538521 | 0.9631984 | 1.186665 | 0.9853724
2016 | 214.6096 | 170.1953 | 116.636 | 154.9209 | 117.9306 | 110.3139 | 166.2646 | 2016 | 42.39278 | 9.652662 | -41.49471 | -34.7903 | 3.820773 | -16.55625 | 3.360437 | 2016 | [7 empty] | 2016 | 0.7022828 | 0.9119706 | 1.709247 | 1.533514 | 0.9631984 | 1.198412 | 0.9674882
2017 | 213.9833 | 169.7293 | 116.2297 | 155.4535 | 117.9306 | 109.5543 | 165.5333 | 2017 | 41.97727 | 9.352434 | -41.69853 | -34.56613 | 3.820773 | -17.13078 | 2.905815 | 2017 | [7 empty] | 2017 | 0.7043381 | 0.9144744 | 1.715223 | 1.52826 | 0.9631984 | 1.206721 | 0.9717624
2018 | 213.5793 | 169.2625 | 115.733 | 156.2198 | 117.9306 | 109.294 | 164.9595 | 2018 | 41.70919 | 9.051721 | -41.94768 | -34.24356 | 3.820773 | -17.32771 | 2.549095 | 2018 | [7 empty] | 2018 | 0.7056705 | 0.9169961 | 1.722584 | 1.520764 | 0.9631984 | 1.209595 | 0.9751427
2019 | 217.1374 | 168.989 | 115.0293 | 156.8714 | 117.9306 | 108.7437 | 165.0196 | 2019 | 44.06998 | 8.875513 | -42.30066 | -33.9693 | 3.820773 | -17.74401 | 2.586448 | 2019 | [7 empty] | 2019 | 0.6941071 | 0.9184802 | 1.733122 | 1.514447 | 0.9631984 | 1.215717 | 0.9747876
2020 | 220.1888 | 168.9624 | 114.3424 | 157.6486 | 117.9306 | 108.2702 | 164.8791 | 2020 | 46.09455 | 8.858359 | -42.64521 | -33.64215 | 3.820773 | -18.10213 | 2.499088 | 2020 | 2.310603 | -0.9663437 | 7.142944 | 2.092921 | 0 | -2.814639 | 0.9997753 | 2020 | 0.6844882 | 0.9186249 | 1.743534 | 1.506981 | 0.9631984 | 1.221033 | 0.9756184
2021 | 220.2735 | 169.2438 | 113.8456 | 158.2581 | 117.9306 | 108.538 | 164.0271 | 2021 | 46.1508 | 9.039643 | -42.89443 | -33.3856 | 3.820773 | -17.89955 | 1.969436 | 2021 | [7 empty] | 2021 | 0.6842248 | 0.9170976 | 1.751143 | 1.501177 | 0.9631984 | 1.21802 | 0.980686
2022 | 220.3387 | 169.3149 | 113.4879 | 158.6634 | 117.9306 | 108.9137 | 163.2842 | 2022 | 46.19401 | 9.085449 | -43.07385 | -33.21501 | 3.820773 | -17.61538 | 1.5076 | 2022 | [7 empty] | 2022 | 0.6840226 | 0.9167125 | 1.756662 | 1.497342 | 0.9631984 | 1.213819 | 0.9851479
2023 | 220.4873 | 169.5364 | 119.6986 | 158.8777 | 117.9306 | 109.8047 | 165.4683 | 2023 | 46.29265 | 9.228151 | -39.95852 | -33.12479 | 3.820773 | -16.94138 | 2.865426 | 2023 | [7 empty] | 2023 | 0.6835613 | 0.9155149 | 1.665515 | 1.495322 | 0.9631984 | 1.203969 | 0.9721439
2024 | 221.481 | 169.482 | 118.9538 | 159.0267 | 163.2434 | 110.308 | 169.636 | 2024 | 46.95195 | 9.193115 | -40.3321 | -33.06209 | 43.7121 | -16.56071 | 5.456311 | 2024 | [7 empty] | 2024 | 0.6804945 | 0.9158087 | 1.675943 | 1.493922 | 0.6958356 | 1.198476 | 0.94826
2025 | 221.5711 | 169.9482 | 118.2693 | 159.1601 | 163.2434 | 110.3646 | 169.5423 | 2025 | 47.0117 | 9.493467 | -40.67544 | -33.00595 | 43.7121 | -16.51786 | 5.398077 | 2025 | 0.6277797 | 0.583426 | 3.434363 | 0.9587447 | 38.42326 | 1.93445 | 2.828307 | 2025 | 0.680218 | 0.9132965 | 1.685643 | 1.49267 | 0.6958356 | 1.197861 | 0.9487839
2026 | 221.6252 | 169.954 | 117.5959 | 159.3676 | 163.2434 | 111.5353 | 169.4486 | 2026 | 47.04763 | 9.497203 | -41.01323 | -32.91859 | 43.7121 | -15.63233 | 5.339808 | 2026 | [7 empty] | 2026 | 0.6800518 | 0.9132653 | 1.695296 | 1.490726 | 0.6958356 | 1.185288 | 0.9493087
2027 | 221.5926 | 169.9228 | 117.0442 | 159.7116 | 163.2434 | 111.3513 | 169.1873 | 2027 | 47.02598 | 9.477114 | -41.28997 | -32.77379 | 43.7121 | -15.77151 | 5.177367 | 2027 | [7 empty] | 2027 | 0.6801519 | 0.9134329 | 1.703286 | 1.487515 | 0.6958356 | 1.187247 | 0.9507749
2028 | 221.6012 | 170.1167 | 115.9515 | 159.9442 | 163.2434 | 111.0719 | 168.4742 | 2028 | 47.03171 | 9.602055 | -41.83807 | -32.67587 | 43.7121 | -15.98285 | 4.734033 | 2028 | [7 empty] | 2028 | 0.6801254 | 0.9123917 | 1.719338 | 1.485352 | 0.6958356 | 1.190233 | 0.9547995
2029 | 221.5481 | 170.3545 | 114.8605 | 160.2291 | 163.2434 | 110.9472 | 167.6855 | 2029 | 46.99649 | 9.755263 | -42.38535 | -32.55595 | 43.7121 | -16.07724 | 4.243735 | 2029 | [7 empty] | 2029 | 0.6802884 | 0.911118 | 1.73567 | 1.482711 | 0.6958356 | 1.191572 | 0.9592903
2030 | 221.571 | 170.5646 | 123.597 | 160.2639 | 163.2434 | 111.0986 | 171.3183 | 2030 | 47.01168 | 9.890639 | -38.00308 | -32.54134 | 43.7121 | -15.96269 | 6.502091 | 2030 | -1.301717e-05 | 0.3627355 | 4.504655 | 0.6935137 | 0 | 0.665018 | 1.047471 | 2030 | 0.680218 | 0.9099956 | 1.612983 | 1.482389 | 0.6958356 | 1.189948 | 0.9389487
2031 | 221.6849 | 170.7284 | 134.5346 | 160.3824 | 163.2434 | 111.1132 | 175.3471 | 2031 | 47.08725 | 9.996136 | -32.51667 | -32.49145 | 43.7121 | -15.95163 | 9.006674 | 2031 | [7 empty] | 2031 | 0.6798686 | 0.9091228 | 1.481847 | 1.481294 | 0.6958356 | 1.189791 | 0.917375
2032 | 221.796 | 170.8053 | 134.0707 | 160.557 | 163.2434 | 111.2825 | 175.6402 | 2032 | 47.16094 | 10.04568 | -32.7494 | -32.41793 | 43.7121 | -15.82356 | 9.188912 | 2032 | [7 empty] | 2032 | 0.6795281 | 0.9087135 | 1.486976 | 1.479683 | 0.6958356 | 1.187981 | 0.9158439
2033 | 221.9684 | 171.0514 | 133.4874 | 160.7209 | 163.2434 | 111.411 | 176.1662 | 2033 | 47.27533 | 10.20422 | -33.04197 | -32.34897 | 43.7121 | -15.7264 | 9.515907 | 2033 | [7 empty] | 2033 | 0.6790004 | 0.9074062 | 1.493473 | 1.478174 | 0.6958356 | 1.186611 | 0.9131094
2034 | 222.1343 | 171.5605 | 133.1511 | 161.0513 | 163.2434 | 111.6266 | 176.8749 | 2034 | 47.38544 | 10.53225 | -33.21064 | -32.20989 | 43.7121 | -15.56325 | 9.956434 | 2034 | [7 empty] | 2034 | 0.6784931 | 0.9047133 | 1.497245 | 1.475141 | 0.6958356 | 1.184318 | 0.9094511
2035 | 222.2788 | 172.3075 | 132.5918 | 160.9384 | 163.2434 | 112.0861 | 177.6551 | 2035 | 47.48125 | 11.01354 | -33.49122 | -32.25741 | 43.7121 | -15.21575 | 10.44147 | 2035 | 0.3194114 | 1.02184 | 7.277546 | 0.4208955 | 0 | 0.8888233 | 3.698871 | 2035 | 0.6780523 | 0.900791 | 1.503561 | 1.476176 | 0.6958356 | 1.179464 | 0.905457
2036 | 222.4049 | 173.032 | 135.8711 | 222.6834 | 163.2434 | 112.4955 | 183.008 | 2036 | 47.56496 | 11.48032 | -31.84632 | -6.267538 | 43.7121 | -14.906 | 13.76915 | 2036 | [7 empty] | 2036 | 0.6776677 | 0.8970193 | 1.467272 | 1.066866 | 0.6958356 | 1.175171 | 0.8789729
2037 | 222.9942 | 173.7311 | 134.9985 | 220.7497 | 163.2434 | 112.9217 | 183.5983 | 2037 | 47.95593 | 11.93069 | -32.28402 | -7.08148 | 43.7121 | -14.58366 | 14.13616 | 2037 | [7 empty] | 2037 | 0.6758769 | 0.89341 | 1.476756 | 1.076212 | 0.6958356 | 1.170736 | 0.8761465
2038 | 223.1005 | 209.6007 | 138.0929 | 217.5405 | 163.2434 | 113.4231 | 191.8254 | 2038 | 48.02648 | 35.04063 | -30.73183 | -8.432328 | 43.7121 | -14.20437 | 19.2506 | 2038 | [7 empty] | 2038 | 0.6755548 | 0.7405179 | 1.443665 | 1.092088 | 0.6958356 | 1.16556 | 0.8385702
2039 | 225.093 | 208.854 | 137.278 | 216.7756 | 163.2434 | 113.7302 | 192.8474 | 2039 | 49.34851 | 34.55955 | -31.14058 | -8.754291 | 43.7121 | -13.97205 | 19.88593 | 2039 | [7 empty] | 2039 | 0.6695748 | 0.7431654 | 1.452234 | 1.095942 | 0.6958356 | 1.162413 | 0.8341262
2040 | 225.3203 | 207.9131 | 136.6021 | 216.2428 | 163.2434 | 114.2087 | 193.517 | 2040 | 49.49931 | 33.95332 | -31.47962 | -8.978562 | 43.7121 | -13.61014 | 20.30219 | 2040 | 1.368348 | 20.66394 | 3.024564 | 34.36368 | 0 | 1.893759 | 8.928465 | 2040 | 0.6688994 | 0.7465287 | 1.45942 | 1.098642 | 0.6958356 | 1.157543 | 0.83124
2041 | 225.5642 | 206.8333 | 136.947 | 214.6103 | 163.2434 | 119.7807 | 195.0593 | 2041 | 49.66114 | 33.25762 | -31.3066 | -9.665694 | 43.7121 | -9.395343 | 21.26098 | 2041 | [7 empty] | 2041 | 0.6681761 | 0.7504261 | 1.455744 | 1.106999 | 0.6958356 | 1.103696 | 0.8246676
2042 | 225.7931 | 205.8242 | 138.8625 | 213.7022 | 163.2434 | 120.3739 | 195.8861 | 2042 | 49.81302 | 32.60751 | -30.34578 | -10.04793 | 43.7121 | -8.946671 | 21.775 | 2042 | [7 empty] | 2042 | 0.6674987 | 0.7541051 | 1.435663 | 1.111703 | 0.6958356 | 1.098257 | 0.8211866
2043 | 225.8491 | 204.8919 | 146.5591 | 210.5679 | 163.2434 | 120.98 | 197.3499 | 2043 | 49.85014 | 32.00687 | -26.48511 | -11.36725 | 43.7121 | -8.488205 | 22.68498 | 2043 | [7 empty] | 2043 | 0.6673334 | 0.7575363 | 1.360269 | 1.128251 | 0.6958356 | 1.092755 | 0.8150957
2044 | 227.0122 | 204.0083 | 150.2323 | 244.1333 | 163.2434 | 121.4025 | 200.0417 | 2044 | 50.62189 | 31.43758 | -24.64265 | 2.761211 | 43.7121 | -8.168574 | 24.35835 | 2044 | [7 empty] | 2044 | 0.6639141 | 0.7608174 | 1.327011 | 0.9731298 | 0.6958356 | 1.088952 | 0.8041277
2045 | 226.998 | 203.247 | 159.8311 | 242.8539 | 163.2434 | 121.8983 | 201.3643 | 2045 | 50.61249 | 30.94709 | -19.82781 | 2.222655 | 43.7121 | -7.793574 | 25.18058 | 2045 | 0.7446045 | -2.244237 | 17.00488 | 12.30613 | 0 | 6.732923 | 4.05511 | 2045 | 0.6639556 | 0.7636672 | 1.247315 | 0.9782567 | 0.6958356 | 1.084523 | 0.7988459
2046 | 227.0427 | 202.299 | 164.971 | 241.4792 | 163.2434 | 122.5878 | 201.9905 | 2046 | 50.64211 | 30.33627 | -17.24964 | 1.644013 | 43.7121 | -7.272004 | 25.56989 | 2046 | [7 empty] | 2046 | 0.663825 | 0.7672461 | 1.208454 | 0.9838258 | 0.6958356 | 1.078423 | 0.7963693
2047 | 227.2301 | 201.4519 | 169.9225 | 240.1629 | 163.2434 | 123.467 | 202.7763 | 2047 | 50.76647 | 29.79054 | -14.7659 | 1.089961 | 43.7121 | -6.606943 | 26.05835 | 2047 | [7 empty] | 2047 | 0.6632775 | 0.7704722 | 1.173239 | 0.9892179 | 0.6958356 | 1.070743 | 0.7932834
2048 | 227.6617 | 200.7634 | 175.1966 | 239.1645 | 163.2434 | 124.7505 | 203.8917 | 2048 | 51.05281 | 29.34695 | -12.1204 | 0.6697315 | 43.7121 | -5.636065 | 26.75178 | 2048 | [7 empty] | 2048 | 0.6620201 | 0.7731145 | 1.137921 | 0.9933472 | 0.6958356 | 1.059727 | 0.7889436
2049 | 227.5611 | 200.2479 | 180.5376 | 238.0688 | 163.2434 | 126.0927 | 204.7118 | 2049 | 50.98606 | 29.01482 | -9.441307 | 0.2085243 | 43.7121 | -4.620836 | 27.26159 | 2049 | [7 empty] | 2049 | 0.6623128 | 0.7751048 | 1.104256 | 0.9979191 | 0.6958356 | 1.048447 | 0.7857831
2050 | 227.4515 | 204.5465 | 186.3501 | 237.0354 | 163.2434 | 127.8683 | 206.519 | 2050 | 50.91336 | 31.78432 | -6.525755 | -0.2264723 | 43.7121 | -3.277737 | 28.38505 | 2050 | 0.1997659 | 0.6393669 | 16.59186 | -2.395875 | 0 | 4.897529 | 2.559877 | 2050 | 0.6626318 | 0.7588156 | 1.069813 | 1.00227 | 0.6958356 | 1.033888 | 0.7789069
[8 empty] | Average | 47.04189 | 16.91277 | -34.68751 | -22.89756 | 30.09067 | -13.17987 | 11.15185 | Average | 0.6084951 | 2.34577 | 7.933784 | 6.336936 | 4.802907 | 0.5940375 | 2.772342 | Average | 0.6803087 | 0.8615357 | 1.569616 | 1.339863 | 0.7871302 | 1.154462 | 0.9056262
Relation: ore grade - En requirement
with E: energy requirements in MJ/kg
r, q = const.
source:
Kuipers et al. (2018) who used Northey, Haque & Mudd (2013) Table 2 as data source to fit the E(G) model
Relation: ore grade - En requirement
𝐸(𝐺)=𝑟 ∙𝐺^𝑞 with E: energy requirements in MJ/kg
r, q = const.
source:
Kuipers et al. (2018) who used Northey, Haque & Mudd (2013) Table 2 as data source to fit the E(G) model